## Sheet1
sample | replicate | dye | biochar | pyrolysis | temperature | residence_time | number | date_prep | date_meas | Ci_mgL | Ci_ugL | mass_BC_g | Vw_g | absorbance | Cw_mgL | Cs_mgkg | Cs_ugkg | cuvette | sample_type | filtered | comment | ...23 | ...24 | Kd_Lkg | log_Kd
CWC-BC-600 | 1 | MB | CWC | biogreen | 600 | 20 | 6 | 2022-10-17 | 2022-10-25 | 10 | 10000 | 0.099 | 50.003 | 1.621 | 8.7208694 | 20848.05 | 20844469.5 | plastic | sample | no | good |  |  | 2390.593 | 3.378506
CWC-BC-600 | 2 | MB | CWC | biogreen | 600 | 20 | 6 | 2022-10-17 | 2022-10-25 | 10 | 10000 | 0.1 | 50.002 | 1.667 | 8.9693338 | 20515.3331 | 20512185.95 | plastic | sample | no | good |  |  | 2287.275 | 3.359318
CWC-BC-600 | 3 | MB | CWC | biogreen | 600 | 20 | 6 | 2022-10-17 | 2022-10-25 | 10 | 10000 | 0.101 | 49.997 | 1.594 | 8.5750316 | 20507.41 | 20503676.1 | plastic | sample | no | good |  |  | 2391.526 | 3.378675
CWC-BC-700 | 1 | MB | CWC | biogreen | 700 | 20 | 6 | 2022-10-17 | 2022-10-25 | 10 | 10000 | 0.103 | 50 | 1.171 | 6.2902394 | 21218.33 | 21211157.6 | plastic | sample | no | good |  |  | 3373.215 | 3.528044
CWC-BC-700 | 2 | MB | CWC | biogreen | 700 | 20 | 6 | 2022-10-17 | 2022-10-25 | 10 | 10000 | 0.103 | 50.007 | 1.18 | 6.338852 | 21194.73 | 21187634.0 | plastic | sample | no | good |  |  | 3343.623 | 3.524217
CWC-BC-700 | 3 | MB | CWC | biogreen | 700 | 20 | 6 | 2022-10-17 | 2022-10-25 | 10 | 10000 | 0.101 | 50.016 | 1.226 | 6.5873164 | 21491.43 | 21484578.3 | plastic | sample | no | good |  |  | 3262.547 | 3.513557
CWC-BC-750 | 1 | MB | CWC | biogreen | 750 | 20 | 6 | 2022-10-17 | 2022-10-25 | 10 | 10000 | 0.101 | 50.02 | 0.163 | 0.8456282 | 24333.85 | 24317999.6 | plastic | sample | no | good |  |  | 28776.06 | 4.459031
CWC-BC-750 | 2 | MB | CWC | biogreen | 750 | 20 | 6 | 2022-10-17 | 2022-10-25 | 10 | 10000 | 0.103 | 50.023 | 0.107 | 0.5431498 | 24008.18 | 23992174.7 | plastic | sample | no | good |  |  | 44201.76 | 4.64544
CWC-BC-750 | 3 | MB | CWC | biogreen | 750 | 20 | 6 | 2022-10-17 | 2022-10-25 | 10 | 10000 | 0.103 | 50.018 | 0.077 | 0.3811078 | 24086.84 | 24070586.8 | plastic | sample | no | good |  |  | 63202.17 | 4.800732
DMFR-BC-800 | 1 | MB | DMFR | biogreen | 800 | 20 | 6 | 2022-10-17 | 2022-10-25 | 10 | 10000 | 0.098 | 50.023 | 0.007 | 0.0030098 | 25508.67 | 25490974.4 | plastic | sample | no | good |  |  | 8475203.8 | 6.92815
DMFR-BC-800 | 2 | MB | DMFR | biogreen | 800 | 20 | 6 | 2022-10-17 | 2022-10-25 | 10 | 10000 | 0.1 | 50.019 | 0.012 | 0.0300168 | 24984.9916 | 24967694.2 | plastic | sample | no | good |  |  | 832366.9 | 5.920315
DMFR-BC-800 | 3 | MB | DMFR | biogreen | 800 | 20 | 6 | 2022-10-17 | 2022-10-25 | 10 | 10000 | 0.103 | 50.013 | 0.01 | 0.019214 | 24262.52 | 24245707.3 | plastic | sample | no | good |  |  | 1262752.0 | 6.101318
DSL-BC-600 | 1 | MB | DSL | biogreen | 600 | 20 | 6 | 2022-10-17 | 2022-10-25 | 10 | 10000 | 0.102 | 50 | 0.011 | 0.0246154 | 24497.74 | 24480770.9 | plastic | sample | no | good |  |  | 995220 | 5.997919
DSL-BC-600 | 2 | MB | DSL | biogreen | 600 | 20 | 6 | 2022-10-17 | 2022-10-25 | 10 | 10000 | 0.1 | 50.024 | 0.017 | 0.0570238 | 24971.4881 | 24954233.45 | plastic | sample | no | good |  |  | 437913.4 | 5.641388
DSL-BC-600 | 3 | MB | DSL | biogreen | 600 | 20 | 6 | 2022-10-17 | 2022-10-25 | 10 | 10000 | 0.1 | 50.013 | 0.031 | 0.1326434 | 24933.6783 | 24916543.35 | plastic | sample | no | good |  |  | 187975.3 | 5.274101
DSL-BC-700 | 1 | MB | DSL | biogreen | 700 | 20 | 6 | 2022-10-17 | 2022-10-25 | 10 | 10000 | 0.101 | 50.004 | 0.009 | 0.0138126 | 24745.64 | 24728485.8 | plastic | sample | no | good |  |  | 1791526.4 | 6.253223
DSL-BC-700 | 2 | MB | DSL | biogreen | 700 | 20 | 6 | 2022-10-17 | 2022-10-25 | 10 | 10000 | 0.099 | 50.003 | 0.003 | 0.01 | 25261.92 | 25244367.2 | plastic | sample | no | good |  |  | 2526191.7 | 6.402466
DSL-BC-700 | 3 | MB | DSL | biogreen | 700 | 20 | 6 | 2022-10-17 | 2022-10-25 | 10 | 10000 | 0.101 | 50.019 | 0.036 | 0.1596504 | 24673.44 | 24656517.4 | plastic | sample | no | good |  |  | 154546.7 | 5.18906
GW-BC-500 | 1 | MB | GW | biogreen | 500 | 20 | 6 | 2022-10-17 | 2022-10-25 | 10 | 10000 | 0.103 | 50.012 | 1.183 | 6.3550562 | 21186.87 | 21179792.8 | plastic | sample | no | good |  |  | 3333.86 | 3.522947
GW-BC-500 | 2 | MB | GW | biogreen | 500 | 20 | 6 | 2022-10-17 | 2022-10-25 | 10 | 10000 | 0.103 | 50.013 | 1.185 | 6.365859 | 21181.62 | 21174565.3 | plastic | sample | no | good |  |  | 3327.378 | 3.522102
GW-BC-500 | 3 | MB | GW | biogreen | 500 | 20 | 6 | 2022-10-17 | 2022-10-25 | 10 | 10000 | 0.1 | 50.011 | 1.091 | 5.8581274 | 22070.9363 | 22062864.35 | plastic | sample | no | good |  |  | 3767.575 | 3.576062
GW-BC-600 | 1 | MB | GW | biogreen | 600 | 20 | 6 | 2022-10-17 | 2022-10-25 | 10 | 10000 | 0.099 | 50.001 | 0.829 | 4.4429606 | 23008.61 | 22998189.5 | plastic | sample | no | good |  |  | 5178.665 | 3.714218
GW-BC-600 | 2 | MB | GW | biogreen | 600 | 20 | 6 | 2022-10-17 | 2022-10-25 | 10 | 10000 | 0.099 | 49.992 | 0.911 | 4.8858754 | 22784.91 | 22775203.4 | plastic | sample | no | good |  |  | 4663.425 | 3.668705
GW-BC-600 | 3 | MB | GW | biogreen | 600 | 20 | 6 | 2022-10-17 | 2022-10-25 | 10 | 10000 | 0.101 | 50.004 | 0.82 | 4.394348 | 22577.06 | 22566769.3 | plastic | sample | no | good |  |  | 5137.749 | 3.710773
GW-BC-800 | 1 | MB | GW | biogreen | 800 | 20 | 6 | 2022-10-17 | 2022-10-25 | 10 | 10000 | 0.1 | 50.004 | 0.062 | 0.3000868 | 24849.9566 | 24833086.7 | plastic | sample | no | good |  |  | 82809.23 | 4.918079
GW-BC-800 | 2 | MB | GW | biogreen | 800 | 20 | 6 | 2022-10-17 | 2022-10-25 | 10 | 10000 | 0.102 | 50.027 | 0.03 | 0.127242 | 24447.43 | 24430623.0 | plastic | sample | no | good |  |  | 192133.3 | 5.283603
GW-BC-800 | 3 | MB | GW | biogreen | 800 | 20 | 6 | 2022-10-17 | 2022-10-25 | 10 | 10000 | 0.099 | 49.989 | 0.208 | 1.0886912 | 24702.68 | 24686901.8 | plastic | sample | no | good |  |  | 22690.26 | 4.355839
MS-BC-500 | 1 | MB | MS | biogreen | 500 | 20 | 6 | 2022-10-17 | 2022-10-25 | 10 | 10000 | 0.101 | 50.025 | 0.031 | 0.1326434 | 24686.81 | 24669844.9 | plastic | sample | no | good |  |  | 186114.1 | 5.269779
MS-BC-500 | 2 | MB | MS | biogreen | 500 | 20 | 6 | 2022-10-17 | 2022-10-25 | 10 | 10000 | 0.102 | 50.003 | 0.03 | 0.127242 | 24447.43 | 24430623.0 | plastic | sample | no | good |  |  | 192133.3 | 5.283603
MS-BC-500 | 3 | MB | MS | biogreen | 500 | 20 | 6 | 2022-10-17 | 2022-10-25 | 10 | 10000 | 0.102 | 50.021 | 0.033 | 0.1434462 | 24439.49 | 24422705.0 | plastic | sample | no | good |  |  | 170373.9 | 5.231403
MS-BC-600 | 1 | MB | MS | biogreen | 600 | 20 | 6 | 2022-10-17 | 2022-10-25 | 10 | 10000 | 0.099 | 49.993 | 0.004 | 0.01 | 25259.19 | 25241647.9 | plastic | sample | no | good |  |  | 2525918.9 | 6.402419
MS-BC-600 | 2 | MB | MS | biogreen | 600 | 20 | 6 | 2022-10-17 | 2022-10-25 | 10 | 10000 | 0.099 | 50.032 | 0.003 | 0.01 | 25261.92 | 25244367.2 | plastic | sample | no | good |  |  | 2526191.7 | 6.402466
MS-BC-600 | 3 | MB | MS | biogreen | 600 | 20 | 6 | 2022-10-17 | 2022-10-25 | 10 | 10000 | 0.1 | 49.994 | 0.049 | 0.2298686 | 24885.0657 | 24868084.65 | plastic | sample | no | good |  |  | 108257.8 | 5.034459
MS-BC-700 | 1 | MB | MS | biogreen | 700 | 20 | 6 | 2022-10-17 | 2022-10-25 | 10 | 10000 | 0.1 | 50.018 | 0.01 | 0.019214 | 24990.393 | 24973078.5 | plastic | sample | no | good |  |  | 1300634.6 | 6.114155
MS-BC-700 | 2 | MB | MS | biogreen | 700 | 20 | 6 | 2022-10-17 | 2022-10-25 | 10 | 10000 | 0.1 | 49.988 | 0.015 | 0.046221 | 24976.8895 | 24959617.75 | plastic | sample | no | good |  |  | 540379.7 | 5.732699
MS-BC-700 | 3 | MB | MS | biogreen | 700 | 20 | 6 | 2022-10-17 | 2022-10-25 | 10 | 10000 | 0.1 | 50.005 | 0.011 | 0.0246154 | 24987.6923 | 24970386.35 | plastic | sample | no | good |  |  | 1015124.4 | 6.006519
MS-BC-800 | 1 | MB | MS | biogreen | 800 | 20 | 6 | 2022-10-17 | 2022-10-25 | 10 | 10000 | 0.099 | 50.013 | 0.012 | 0.0300168 | 25237.37 | 25219893.1 | plastic | sample | no | good |  |  | 840774.7 | 5.92468
MS-BC-800 | 2 | MB | MS | biogreen | 800 | 20 | 6 | 2022-10-17 | 2022-10-25 | 10 | 10000 | 0.102 | 50.019 | 0.002 | 0.01 | 24521.57 | 24504525.2 | plastic | sample | no | good |  |  | 2452156.7 | 6.389548
MS-BC-800 | 3 | MB | MS | biogreen | 800 | 20 | 6 | 2022-10-17 | 2022-10-25 | 10 | 10000 | 0.099 | 50.021 | 0.003 | 0.01 | 25261.92 | 25244367.2 | plastic | sample | no | good |  |  | 2526191.7 | 6.402466
ULS-BC-600-40 | 1 | MB | ULS | biogreen | 600 | 40 | 6 | 2022-10-17 | 2022-10-25 | 10 | 10000 | 0.098 | 49.997 | 0.021 | 0.0786294 | 25470.09 | 25452515.2 | plastic | sample | no | good |  |  | 323925.7 | 5.510445
ULS-BC-600-40 | 2 | MB | ULS | biogreen | 600 | 40 | 6 | 2022-10-17 | 2022-10-25 | 10 | 10000 | 0.102 | 49.991 | 0.018 | 0.0624252 | 24479.2 | 24462295.4 | plastic | sample | no | good |  |  | 392136.6 | 5.593437
ULS-BC-600-40 | 3 | MB | ULS | biogreen | 600 | 40 | 6 | 2022-10-17 | 2022-10-25 | 10 | 10000 | 0.1 | 50.02 | 0.021 | 0.0786294 | 24960.6853 | 24943464.85 | plastic | sample | no | good |  |  | 317447.2 | 5.501672
ULS-BC-700-40 | 1 | MB | ULS | biogreen | 700 | 40 | 6 | 2022-10-17 | 2022-10-25 | 10 | 10000 | 0.099 | 50.009 | 0.001 | 0.01 | 25267.37 | 25249805.9 | plastic | sample | no | good |  |  | 2526737.3 | 6.40256
ULS-BC-700-40 | 2 | MB | ULS | biogreen | 700 | 40 | 6 | 2022-10-17 | 2022-10-25 | 10 | 10000 | 0.099 | 50.008 | 0.004 | 0.01 | 25259.19 | 25241647.9 | plastic | sample | no | good |  |  | 2525918.9 | 6.402419
ULS-BC-700-40 | 3 | MB | ULS | biogreen | 700 | 40 | 6 | 2022-10-17 | 2022-10-25 | 10 | 10000 | 0.103 | 50.002 | 0.002 | 0.01 | 24283.49 | 24266617.2 | plastic | sample | no | good |  |  | 2428349.4 | 6.385311
ULS-BC-800-40 | 1 | MB | ULS | biogreen | 800 | 40 | 6 | 2022-10-17 | 2022-10-25 | 10 | 10000 | 0.101 | 50.008 | 0.004 | 0.01 | 24759.01 | 24741813.3 | plastic | sample | no | good |  |  | 2475900.7 | 6.393733
ULS-BC-800-40 | 2 | MB | ULS | biogreen | 800 | 40 | 6 | 2022-10-17 | 2022-10-25 | 10 | 10000 | 0.101 | 49.997 | 0.014 | 0.0408196 | 24732.27 | 24715158.3 | plastic | sample | no | good |  |  | 605892 | 5.782395
ULS-BC-800-40 | 3 | MB | ULS | biogreen | 800 | 40 | 6 | 2022-10-17 | 2022-10-25 | 10 | 10000 | 0.102 | 49.992 | 0.005 | 0.01 | 24513.62 | 24496607.1 | plastic | sample | no | good |  |  | 2451362.4 | 6.389408
VS-BC-600 | 1 | MB | VS | biogreen | 600 | 20 | 6 | 2022-10-17 | 2022-10-25 | 10 | 10000 | 0.1 | 49.997 | 0.068 | 0.3324952 | 24833.7524 | 24816933.8 | plastic | sample | no | good |  |  | 74689.06 | 4.873257
VS-BC-600 | 2 | MB | VS | biogreen | 600 | 20 | 6 | 2022-10-17 | 2022-10-25 | 10 | 10000 | 0.1 | 50.006 | 0.01 | 0.019214 | 24990.393 | 24973078.5 | plastic | sample | no | good |  |  | 1300634.6 | 6.114155
VS-BC-600 | 3 | MB | VS | biogreen | 600 | 20 | 6 | 2022-10-17 | 2022-10-25 | 10 | 10000 | 0.099 | 50.02 | 0.01 | 0.019214 | 25242.82 | 25225331.8 | plastic | sample | no | good |  |  | 1313772.3 | 6.11852
WT-BC-600 | 1 | MB | WT | biogreen | 600 | 20 | 6 | 2022-10-17 | 2022-10-25 | 10 | 10000 | 0.101 | 50.01 | 1.431 | 7.6946034 | 20943.27 | 20938151.8 | plastic | sample | no | good |  |  | 2721.812 | 3.434858
WT-BC-600 | 2 | MB | WT | biogreen | 600 | 20 | 6 | 2022-10-17 | 2022-10-25 | 10 | 10000 | 0.102 | 50.02 | 1.413 | 7.5973782 | 20785.6 | 20780384.4 | plastic | sample | no | good |  |  | 2735.891 | 3.437099
WT-BC-600 | 3 | MB | WT | biogreen | 600 | 20 | 6 | 2022-10-17 | 2022-10-25 | 10 | 10000 | 0.1 | 50.012 | 1.503 | 8.0835042 | 20958.2479 | 20953698.55 | plastic | sample | no | good |  |  | 2592.718 | 3.413755
WT-BC-700 | 1 | MB | WT | biogreen | 700 | 20 | 6 | 2022-10-17 | 2022-10-25 | 10 | 10000 | 0.101 | 50.001 | 0.362 | 1.9205068 | 23801.73 | 23787566.0 | plastic | sample | no | good |  |  | 12393.46 | 4.093193
WT-BC-700 | 2 | MB | WT | biogreen | 700 | 20 | 6 | 2022-10-17 | 2022-10-25 | 10 | 10000 | 0.102 | 49.984 | 0.252 | 1.3263528 | 23859.63 | 23844684.5 | plastic | sample | no | good |  |  | 17988.9 | 4.255005
WT-BC-700 | 3 | MB | WT | biogreen | 700 | 20 | 6 | 2022-10-17 | 2022-10-25 | 10 | 10000 | 0.103 | 49.998 | 0.283 | 1.4937962 | 23546.7 | 23532156.8 | plastic | sample | no | good |  |  | 15762.99 | 4.197639
WT-BC-800 | 1 | MB | WT | biogreen | 800 | 20 | 6 | 2022-10-17 | 2022-10-25 | 10 | 10000 | 0.102 | 50.023 | 0.048 | 0.2244672 | 24399.77 | 24383114.5 | plastic | sample | no | good |  |  | 108700.8 | 5.036233
WT-BC-800 | 2 | MB | WT | biogreen | 800 | 20 | 6 | 2022-10-17 | 2022-10-25 | 10 | 10000 | 0.101 | 50.026 | 0.094 | 0.4729316 | 24518.35 | 24501918.7 | plastic | sample | no | good |  |  | 51843.33 | 4.714693
WT-BC-800 | 3 | MB | WT | biogreen | 800 | 20 | 6 | 2022-10-17 | 2022-10-25 | 10 | 10000 | 0.102 | 49.991 | 0.063 | 0.3054882 | 24360.05 | 24343524.1 | plastic | sample | no | good |  |  | 79741.39 | 4.901684
CB-MAP | 1 | MB | CB | MAP |  |  | 6 | 2022-10-17 | 2022-10-25 | 10 | 10000 | 0.099 | 49.999 | 0.084 | 0.4189176 | 25040.95 | 25024100.4 | plastic | sample | no | good |  |  | 59775.36 | 4.776522
CB-MAP | 2 | MB | CB | MAP |  |  | 6 | 2022-10-17 | 2022-10-25 | 10 | 10000 | 0.103 | 50.013 | 0.089 | 0.4459246 | 24055.38 | 24039222.0 | plastic | sample | no | good |  |  | 53944.94 | 4.731951
CB-MAP | 3 | MB | CB | MAP |  |  | 6 | 2022-10-17 | 2022-10-25 | 10 | 10000 | 0.101 | 49.984 | 0.091 | 0.4567274 | 24526.37 | 24509915.2 | plastic | sample | no | good |  |  | 53700.24 | 4.729976
DSL-MAP | 1 | MB | DSL | MAP |  |  | 6 | 2022-10-17 | 2022-10-25 | 10 | 10000 | 0.1 | 50.022 | 0.109 | 0.5539526 | 24723.0237 | 24706555.65 | plastic | sample | no | good |  |  | 44630.22 | 4.649629
DSL-MAP | 2 | MB | DSL | MAP |  |  | 6 | 2022-10-17 | 2022-10-25 | 10 | 10000 | 0.099 | 49.991 | 0.034 | 0.1488476 | 25177.35 | 25160067.6 | plastic | sample | no | good |  |  | 169148.5 | 5.228268
DSL-MAP | 3 | MB | DSL | MAP |  |  | 6 | 2022-10-17 | 2022-10-25 | 10 | 10000 | 0.103 | 50.025 | 0.087 | 0.4351218 | 24060.62 | 24044449.5 | plastic | sample | no | good |  |  | 55296.29 | 4.742696
GW-MAP | 1 | MB | GW | MAP |  |  | 6 | 2022-10-17 | 2022-10-25 | 10 | 10000 | 0.102 | 50.014 | 0.625 | 3.341075 | 22872.02 | 22860202.2 | plastic | sample | no | good |  |  | 6845.707 | 3.835418
GW-MAP | 2 | MB | GW | MAP |  |  | 6 | 2022-10-17 | 2022-10-25 | 10 | 10000 | 0.102 | 50.021 | 0.696 | 3.7245744 | 22684.03 | 22672807.5 | plastic | sample | no | good |  |  | 6090.369 | 3.784644
GW-MAP | 3 | MB | GW | MAP |  |  | 6 | 2022-10-17 | 2022-10-25 | 10 | 10000 | 0.101 | 50.021 | 0.7 | 3.74618 | 22897.93 | 22886628.7 | plastic | sample | no | good |  |  | 6112.341 | 3.786208
WT-MAP-A | 1 | MB | WT | MAP |  |  | 6 | 2022-10-17 | 2022-10-25 | 10 | 10000 | 0.1 | 50.012 | 0.605 | 3.233047 | 23383.4765 | 23371249.25 | plastic | sample | no | good |  |  | 7232.644 | 3.859297
WT-MAP-A | 2 | MB | WT | MAP |  |  | 6 | 2022-10-17 | 2022-10-25 | 10 | 10000 | 0.101 | 50 | 0.556 | 2.9683784 | 23282.98 | 23270460 | plastic | sample | no | good |  |  | 7843.67 | 3.894519
WT-MAP-A | 3 | MB | WT | MAP |  |  | 6 | 2022-10-17 | 2022-10-25 | 10 | 10000 | 0.101 | 49.997 | 0.582 | 3.1088148 | 23213.46 | 23201157.1 | plastic | sample | no | good |  |  | 7466.98 | 3.873145
CWC-BC-600 | 1 | RB | CWC | biogreen | 600 | 20 | 7 | 2022-09-27 | 2022-10-05 | 50 | 50000 | 0.1 | 50.085 | 1.901 | 47.360253 | 1319.8735 | 1701344 | glass | sample | yes | good |  |  | 27.8688 | 1.445118
CWC-BC-600 | 2 | RB | CWC | biogreen | 600 | 20 | 7 | 2022-09-27 | 2022-10-05 | 50 | 50000 | 0.102 | 49.975 | 1.859 | 46.270227 | 1828.32 | 2172643.1 | glass | sample | yes | good |  |  | 39.51396 | 1.596751
CWC-BC-600 | 3 | RB | CWC | biogreen | 600 | 20 | 7 | 2022-09-27 | 2022-10-05 | 50 | 50000 | 0.099 | 50.001 | 1.877 | 46.737381 | 1647.787 | 2015644.4 | glass | sample | yes | good |  |  | 35.25631 | 1.547237
CWC-BC-700 | 1 | RB | CWC | biogreen | 700 | 20 | 7 | 2022-09-27 | 2022-10-05 | 50 | 50000 | 0.104 | 50.007 | 1.813 | 45.076389 | 2367.121 | 2672953.8 | glass | sample | yes | good |  |  | 52.51354 | 1.720271
CWC-BC-700 | 2 | RB | CWC | biogreen | 700 | 20 | 7 | 2022-09-27 | 2022-10-05 | 50 | 50000 | 0.102 | 50.032 | 1.811 | 45.024483 | 2438.979 | 2749396.1 | glass | sample | yes | good |  |  | 54.17006 | 1.733759
CWC-BC-700 | 3 | RB | CWC | biogreen | 700 | 20 | 7 | 2022-09-27 | 2022-10-05 | 50 | 50000 | 0.102 | 50.048 | 1.812 | 45.050436 | 2426.257 | 2737380.4 | glass | sample | yes | good |  |  | 53.85646 | 1.731238
CWC-BC-750 | 1 | RB | CWC | biogreen | 750 | 20 | 7 | 2022-09-27 | 2022-10-05 | 50 | 50000 | 0.101 | 50.005 | 1.615 | 39.937695 | 4981.339 | 5155009.9 | glass | sample | yes | good |  |  | 124.7278 | 2.095963
CWC-BC-750 | 2 | RB | CWC | biogreen | 750 | 20 | 7 | 2022-09-26 | 2022-10-05 | 50 | 50000 | 0.101 | 49.974 | 1.626 | 40.223178 | 4840.011 | 5021528.7 | glass | sample | yes | good |  |  | 120.3289 | 2.08037
CWC-BC-750 | 3 | RB | CWC | biogreen | 750 | 20 | 7 | 2022-09-27 | 2022-10-05 | 50 | 50000 | 0.098 | 50.011 | 1.615 | 39.937695 | 5133.829 | 5312816.3 | glass | sample | yes | good |  |  | 128.546 | 2.109058
DMFR-BC-800 | 1 | RB | DMFR | biogreen | 800 | 20 | 7 | 2022-09-27 | 2022-10-05 | 50 | 50000 | 0.099 | 50.015 | 1.791 | 44.505423 | 2775.039 | 3080307.1 | glass | sample | yes | good |  |  | 62.35283 | 1.794856
DMFR-BC-800 | 2 | RB | DMFR | biogreen | 800 | 20 | 7 | 2022-09-27 | 2022-10-05 | 50 | 50000 | 0.098 | 50.005 | 1.801 | 44.764953 | 2670.942 | 2986677.6 | glass | sample | yes | good |  |  | 59.66593 | 1.775726
DMFR-BC-800 | 3 | RB | DMFR | biogreen | 800 | 20 | 7 | 2022-09-27 | 2022-10-05 | 50 | 50000 | 0.099 | 49.999 | 1.786 | 44.375658 | 2840.577 | 3142206.1 | glass | sample | yes | good |  |  | 64.01205 | 1.806262
DSL-BC-600 | 1 | RB | DSL | biogreen | 600 | 20 | 7 | 2022-09-26 | 2022-10-05 | 50 | 50000 | 0.1 | 49.998 | 0.89 | 21.12177 | 14439.115 | 14092160 | glass | sample | yes | good |  |  | 683.6129 | 2.83481
DSL-BC-600 | 1 | RB | DSL | biogreen | 600 | 20 | 7 | 2022-09-27 | 2022-10-05 | 50 | 50000 | 0.1 | 49.998 | 0.89 | 21.12177 | 14439.115 | 14092160 | glass | sample | yes | good |  |  | 683.6129 | 2.83481
DSL-BC-600 | 2 | RB | DSL | biogreen | 600 | 20 | 7 | 2022-09-27 | 2022-10-05 | 50 | 50000 | 0.099 | 50.009 | 0.91 | 21.64083 | 14322.81 | 13986909.1 | glass | sample | yes | good |  |  | 661.8421 | 2.820754
DSL-BC-600 | 3 | RB | DSL | biogreen | 600 | 20 | 7 | 2022-09-26 | 2022-10-05 | 50 | 50000 | 0.098 | 50.024 | 0.859 | 20.317227 | 15144.27 | 14767444.9 | glass | sample | yes | good |  |  | 745.3907 | 2.872384
DSL-BC-600 | 3 | RB | DSL | biogreen | 600 | 20 | 7 | 2022-09-27 | 2022-10-05 | 50 | 50000 | 0.098 | 50.024 | 0.859 | 20.317227 | 15144.27 | 14767444.9 | glass | sample | yes | good |  |  | 745.3907 | 2.872384
DSL-BC-700 | 1 | RB | DSL | biogreen | 700 | 20 | 7 | 2022-09-26 | 2022-10-05 | 50 | 50000 | 0.101 | 50.042 | 0.11 | 0.87843 | 24317.61 | 23417663.4 | glass | sample | yes | good |  |  | 27683.04 | 4.442214
DSL-BC-700 | 1 | RB | DSL | biogreen | 700 | 20 | 7 | 2022-09-27 | 2022-10-05 | 50 | 50000 | 0.101 | 50.042 | 0.11 | 0.87843 | 24317.61 | 23417663.4 | glass | sample | yes | good |  |  | 27683.04 | 4.442214
DSL-BC-700 | 2 | RB | DSL | biogreen | 700 | 20 | 7 | 2022-09-26 | 2022-10-05 | 50 | 50000 | 0.103 | 50.035 | 0.07 | 0.01 | 24349.36 | 23438912.6 | glass | sample | yes | good |  |  | 2434936.4 | 6.386488
DSL-BC-700 | 2 | RB | DSL | biogreen | 700 | 20 | 7 | 2022-09-27 | 2022-10-05 | 50 | 50000 | 0.103 | 50.035 | 0.07 | 0.01 | 24349.36 | 23438912.6 | glass | sample | yes | good |  |  | 2434936.4 | 6.386488
DSL-BC-700 | 3 | RB | DSL | biogreen | 700 | 20 | 7 | 2022-09-26 | 2022-10-05 | 50 | 50000 | 0.103 | 50.021 | 0.044 | 0.01 | 24676.93 | 23748287.4 | glass | sample | yes | good |  |  | 2467692.6 | 6.392291
DSL-BC-700 | 3 | RB | DSL | biogreen | 700 | 20 | 7 | 2022-09-27 | 2022-10-05 | 50 | 50000 | 0.103 | 50.021 | 0.044 | 0.01 | 24676.93 | 23748287.4 | glass | sample | yes | good |  |  | 2467692.6 | 6.392291
GW-BC-500 | 1 | RB | GW | biogreen | 500 | 20 | 7 | 2022-09-27 | 2022-10-05 | 50 | 50000 | 0.101 | 49.997 | 0.79 | 18.52647 | 15580.96 | 15166099.0 | glass | sample | yes | good |  |  | 841.0105 | 2.924801
GW-BC-500 | 2 | RB | GW | biogreen | 500 | 20 | 7 | 2022-09-27 | 2022-10-05 | 50 | 50000 | 0.102 | 50.028 | 0.819 | 19.279107 | 15059.26 | 14668956.9 | glass | sample | yes | good |  |  | 781.1182 | 2.892717
GW-BC-500 | 3 | RB | GW | biogreen | 500 | 20 | 7 | 2022-09-27 | 2022-10-05 | 50 | 50000 | 0.1 | 50.027 | 0.756 | 17.644068 | 16177.966 | 15734464 | glass | sample | yes | good |  |  | 916.9068 | 2.962325
GW-BC-600 | 1 | RB | GW | biogreen | 600 | 20 | 7 | 2022-09-27 | 2022-10-05 | 50 | 50000 | 0.1 | 50 | 1.785 | 44.349705 | 2825.1475 | 3123040 | glass | sample | yes | good |  |  | 63.70161 | 1.80415
GW-BC-600 | 2 | RB | GW | biogreen | 600 | 20 | 7 | 2022-09-27 | 2022-10-05 | 50 | 50000 | 0.102 | 50.011 | 1.819 | 45.232107 | 2337.202 | 2653270.6 | glass | sample | yes | good |  |  | 51.67132 | 1.71325
GW-BC-600 | 3 | RB | GW | biogreen | 600 | 20 | 7 | 2022-09-27 | 2022-10-05 | 50 | 50000 | 0.102 | 50.014 | 1.808 | 44.946624 | 2477.145 | 2785443.1 | glass | sample | yes | good |  |  | 55.11304 | 1.741254
GW-BC-800 | 1 | RB | GW | biogreen | 800 | 20 | 7 | 2022-09-27 | 2022-10-05 | 50 | 50000 | 0.098 | 49.985 | 1.322 | 32.333466 | 9013.538 | 8977110.2 | glass | sample | yes | good |  |  | 278.7681 | 2.445243
GW-BC-800 | 2 | RB | GW | biogreen | 800 | 20 | 7 | 2022-09-27 | 2022-10-05 | 50 | 50000 | 0.101 | 50.01 | 1.337 | 32.722761 | 8553.089 | 8528443.6 | glass | sample | yes | good |  |  | 261.3804 | 2.417273
GW-BC-800 | 3 | RB | GW | biogreen | 800 | 20 | 7 | 2022-09-27 | 2022-10-05 | 50 | 50000 | 0.1 | 50.008 | 1.311 | 32.047983 | 8976.0085 | 8932384 | glass | sample | yes | good |  |  | 280.0803 | 2.447283
MS-BC-500 | 1 | RB | MS | biogreen | 500 | 20 | 7 | 2022-09-27 | 2022-10-05 | 50 | 50000 | 0.1 | 50.023 | 1.013 | 24.313989 | 12843.0055 | 12584672 | glass | sample | yes | good |  |  | 528.2147 | 2.72281
MS-BC-500 | 2 | RB | MS | biogreen | 500 | 20 | 7 | 2022-09-27 | 2022-10-05 | 50 | 50000 | 0.102 | 49.991 | 1.159 | 28.103127 | 10733.76 | 10583623.5 | glass | sample | yes | good |  |  | 381.9419 | 2.581997
MS-BC-500 | 3 | RB | MS | biogreen | 500 | 20 | 7 | 2022-09-27 | 2022-10-05 | 50 | 50000 | 0.099 | 49.99 | 1.147 | 27.791691 | 11216.32 | 11052897.0 | glass | sample | yes | good |  |  | 403.5853 | 2.605935
MS-BC-600 | 1 | RB | MS | biogreen | 600 | 20 | 7 | 2022-09-27 | 2022-10-05 | 50 | 50000 | 0.104 | 50.026 | 0.389 | 8.119317 | 20134.94375 | 19454246.2 | glass | sample | yes | good |  |  | 2479.881 | 3.394431
MS-BC-600 | 2 | RB | MS | biogreen | 600 | 20 | 7 | 2022-09-27 | 2022-10-05 | 50 | 50000 | 0.102 | 50.018 | 0.839 | 19.798167 | 14804.82 | 14428643.1 | glass | sample | yes | good |  |  | 747.7874 | 2.873778
MS-BC-600 | 3 | RB | MS | biogreen | 600 | 20 | 7 | 2022-09-27 | 2022-10-05 | 50 | 50000 | 0.102 | 50.009 | 0.741 | 17.254773 | 16051.58 | 15606180.4 | glass | sample | yes | good |  |  | 930.2691 | 2.968609
MS-BC-700 | 1 | RB | MS | biogreen | 700 | 20 | 7 | 2022-09-27 | 2022-10-05 | 50 | 50000 | 0.101 | 49.996 | 0.562 | 12.609186 | 18510.3 | 17932800 | glass | sample | yes | good |  |  | 1468.001 | 3.166726
MS-BC-700 | 2 | RB | MS | biogreen | 700 | 20 | 7 | 2022-09-27 | 2022-10-05 | 50 | 50000 | 0.101 | 49.989 | 0.478 | 10.429134 | 19589.54 | 18952110.9 | glass | sample | yes | good |  |  | 1878.347 | 3.273776
MS-BC-700 | 3 | RB | MS | biogreen | 700 | 20 | 7 | 2022-09-27 | 2022-10-05 | 50 | 50000 | 0.098 | 49.993 | 0.478 | 10.429134 | 20189.22 | 19532277.6 | glass | sample | yes | good |  |  | 1935.848 | 3.286871
MS-BC-800 | 1 | RB | MS | biogreen | 800 | 20 | 7 | 2022-09-27 | 2022-10-05 | 50 | 50000 | 0.099 | 50.011 | 0.216 | 3.629448 | 23419.47 | 22578488.9 | glass | sample | yes | good |  |  | 6452.626 | 3.809736
MS-BC-800 | 2 | RB | MS | biogreen | 800 | 20 | 7 | 2022-09-27 | 2022-10-05 | 50 | 50000 | 0.098 | 50.006 | 0 | 0.01 | 26518.57 | 25510204.1 | glass | sample | yes | good |  |  | 2651857.1 | 6.42355
MS-BC-800 | 3 | RB | MS | biogreen | 800 | 20 | 7 | 2022-09-27 | 2022-10-05 | 50 | 50000 | 0.099 | 49.979 | 0.218 | 3.681354 | 23393.26 | 22553729.3 | glass | sample | yes | good |  |  | 6354.525 | 3.803083
ULS-BC-600-40 | 1 | RB | ULS | biogreen | 600 | 40 | 7 | 2022-09-27 | 2022-10-05 | 50 | 50000 | 0.1 | 50.018 | 0.455 | 9.832215 | 20083.8925 | 19423520 | glass | sample | yes | good |  |  | 2042.662 | 3.310197
ULS-BC-600-40 | 2 | RB | ULS | biogreen | 600 | 40 | 7 | 2022-09-27 | 2022-10-05 | 50 | 50000 | 0.099 | 50.008 | 0.454 | 9.806262 | 20299.87 | 19632097.0 | glass | sample | yes | good |  |  | 2070.092 | 3.31599
ULS-BC-600-40 | 3 | RB | ULS | biogreen | 600 | 40 | 7 | 2022-09-27 | 2022-10-05 | 50 | 50000 | 0.098 | 50.006 | 0.487 | 10.662711 | 20070.05 | 19419722.4 | glass | sample | yes | good |  |  | 1882.265 | 3.274681
ULS-BC-700-40 | 1 | RB | ULS | biogreen | 700 | 40 | 7 | 2022-09-27 | 2022-10-05 | 50 | 50000 | 0.101 | 49.997 | 0.006 | 0.01 | 25653.8 | 24679667.3 | glass | sample | yes | good |  |  | 2565380.3 | 6.409152
ULS-BC-700-40 | 2 | RB | ULS | biogreen | 700 | 40 | 7 | 2022-09-27 | 2022-10-05 | 50 | 50000 | 0.103 | 50.024 | 0.096 | 0.515088 | 24021.8 | 23129537.9 | glass | sample | yes | good |  |  | 46636.31 | 4.668724
ULS-BC-700-40 | 3 | RB | ULS | biogreen | 700 | 40 | 7 | 2022-09-27 | 2022-10-05 | 50 | 50000 | 0.103 | 50.008 | 0.006 | 0.01 | 25155.67 | 24200450.5 | glass | sample | yes | good |  |  | 2515567.1 | 6.400636
ULS-BC-800-40 | 1 | RB | ULS | biogreen | 800 | 40 | 7 | 2022-09-27 | 2022-10-05 | 50 | 50000 | 0.098 | 49.994 | 0.013 | 0.01 | 26346.43 | 25347624.5 | glass | sample | yes | good |  |  | 2634643.4 | 6.420722
ULS-BC-800-40 | 2 | RB | ULS | biogreen | 800 | 40 | 7 | 2022-09-27 | 2022-10-05 | 50 | 50000 | 0.099 | 50.01 | 0.012 | 0.01 | 26093.42 | 25103967.7 | glass | sample | yes | good |  |  | 2609341.6 | 6.416531
ULS-BC-800-40 | 3 | RB | ULS | biogreen | 800 | 40 | 7 | 2022-09-27 | 2022-10-05 | 50 | 50000 | 0.101 | 50.018 | 0.002 | 0.01 | 25705.2 | 24728205.9 | glass | sample | yes | good |  |  | 2570519.5 | 6.410021
VS-BC-600 | 1 | RB | VS | biogreen | 600 | 20 | 7 | 2022-09-27 | 2022-10-05 | 50 | 50000 | 0.103 | 49.992 | 0.429 | 9.157437 | 19826.49 | 19167161.2 | glass | sample | yes | good |  |  | 2165.069 | 3.335472
VS-BC-600 | 2 | RB | VS | biogreen | 600 | 20 | 7 | 2022-09-27 | 2022-10-05 | 50 | 50000 | 0.101 | 50.019 | 0.416 | 8.820048 | 20386.11 | 19704459.4 | glass | sample | yes | good |  |  | 2311.338 | 3.363864
VS-BC-600 | 3 | RB | VS | biogreen | 600 | 20 | 7 | 2022-09-27 | 2022-10-05 | 50 | 50000 | 0.101 | 49.991 | 0.559 | 12.531327 | 18548.85 | 17969204.0 | glass | sample | yes | good |  |  | 1480.198 | 3.17032
WT-BC-600 | 1 | RB | WT | biogreen | 600 | 20 | 7 | 2022-09-27 | 2022-10-05 | 50 | 50000 | 0.1 | 50 | 1.868 | 46.503804 | 1748.098 | 2105792 | glass | sample | yes | good |  |  | 37.59043 | 1.575077
WT-BC-600 | 2 | RB | WT | biogreen | 600 | 20 | 7 | 2022-09-27 | 2022-10-05 | 50 | 50000 | 0.102 | 50.021 | 1.888 | 47.022864 | 1459.38 | 1824188.2 | glass | sample | yes | good |  |  | 31.03555 | 1.491859
WT-BC-600 | 3 | RB | WT | biogreen | 600 | 20 | 7 | 2022-09-27 | 2022-10-05 | 50 | 50000 | 0.102 | 49.99 | 1.875 | 46.685475 | 1624.767 | 1980392.2 | glass | sample | yes | good |  |  | 34.80241 | 1.541609
WT-BC-700 | 1 | RB | WT | biogreen | 700 | 20 | 7 | 2022-09-27 | 2022-10-05 | 50 | 50000 | 0.098 | 50.012 | 1.753 | 43.519209 | 3306.526 | 3586971.4 | glass | sample | yes | good |  |  | 75.97854 | 1.880691
WT-BC-700 | 2 | RB | WT | biogreen | 700 | 20 | 7 | 2022-09-27 | 2022-10-05 | 50 | 50000 | 0.101 | 49.998 | 1.754 | 43.545162 | 3195.464 | 3468293.1 | glass | sample | yes | good |  |  | 73.38276 | 1.865594
WT-BC-700 | 3 | RB | WT | biogreen | 700 | 20 | 7 | 2022-09-27 | 2022-10-05 | 50 | 50000 | 0.1 | 50.032 | 1.742 | 43.233726 | 3383.137 | 3650048 | glass | sample | yes | good |  |  | 78.25227 | 1.893497
WT-BC-800 | 1 | RB | WT | biogreen | 800 | 20 | 7 | 2022-09-27 | 2022-10-05 | 50 | 50000 | 0.102 | 49.986 | 1.506 | 37.108818 | 6319.207 | 6414180.4 | glass | sample | yes | good |  |  | 170.2886 | 2.231185
WT-BC-800 | 2 | RB | WT | biogreen | 800 | 20 | 7 | 2022-09-27 | 2022-10-05 | 50 | 50000 | 0.099 | 50.01 | 1.506 | 37.108818 | 6510.698 | 6608549.5 | glass | sample | yes | good |  |  | 175.4488 | 2.24415
WT-BC-800 | 3 | RB | WT | biogreen | 800 | 20 | 7 | 2022-09-27 | 2022-10-05 | 50 | 50000 | 0.102 | 50.008 | 1.496 | 36.849288 | 6446.427 | 6534337.3 | glass | sample | yes | good |  |  | 174.9404 | 2.24289
CB-MAP | 1 | RB | CB | MAP |  |  | 7 | 2022-09-27 | 2022-10-05 | 50 | 50000 | 0.1 | 49.999 | 1.901 | 47.360253 | 1319.8735 | 1701344 | glass | sample | yes | good |  |  | 27.8688 | 1.445118
CB-MAP | 2 | RB | CB | MAP |  |  | 7 | 2022-09-27 | 2022-10-05 | 50 | 50000 | 0.101 | 50.012 | 1.89 | 47.07477 | 1448.134 | 1817980.2 | glass | sample | yes | good |  |  | 30.76242 | 1.48802
CB-MAP | 3 | RB | CB | MAP |  |  | 7 | 2022-09-27 | 2022-10-05 | 50 | 50000 | 0.1 | 50.01 | 1.871 | 46.581663 | 1709.1685 | 2069024 | glass | sample | yes | good |  |  | 36.69187 | 1.56457
DSL-MAP | 1 | RB | DSL | MAP |  |  | 7 | 2022-09-27 | 2022-10-05 | 50 | 50000 | 0.098 | 50 | 1.109 | 26.805477 | 11833.94 | 11640914.3 | glass | sample | yes | good |  |  | 441.4747 | 2.644906
DSL-MAP | 2 | RB | DSL | MAP |  |  | 7 | 2022-09-27 | 2022-10-05 | 50 | 50000 | 0.099 | 50.035 | 1.075 | 25.923075 | 12160.06 | 11944242.4 | glass | sample | yes | good |  |  | 469.0826 | 2.671249
DSL-MAP | 3 | RB | DSL | MAP |  |  | 7 | 2022-09-27 | 2022-10-05 | 50 | 50000 | 0.101 | 50.022 | 1.076 | 25.949028 | 11906.42 | 11695588.1 | glass | sample | yes | good |  |  | 458.8388 | 2.66166
GW-MAP | 1 | RB | GW | MAP |  |  | 7 | 2022-09-27 | 2022-10-05 | 50 | 50000 | 0.102 | 49.998 | 1.898 | 47.282394 | 1332.16 | 1704031.4 | glass | sample | yes | good |  |  | 28.17454 | 1.449857
GW-MAP | 2 | RB | GW | MAP |  |  | 7 | 2022-09-27 | 2022-10-05 | 50 | 50000 | 0.099 | 50.013 | 1.891 | 47.100723 | 1464.281 | 1842327.3 | glass | sample | yes | good |  |  | 31.0883 | 1.492597
GW-MAP | 3 | RB | GW | MAP |  |  | 7 | 2022-09-27 | 2022-10-05 | 50 | 50000 | 0.102 | 50.027 | 1.887 | 46.996911 | 1472.102 | 1836203.9 | glass | sample | yes | good |  |  | 31.32339 | 1.495869
WT-MAP-A | 1 | RB | WT | MAP |  |  | 7 | 2022-09-27 | 2022-10-05 | 50 | 50000 | 0.101 | 50.002 | 1.852 | 46.088556 | 1936.358 | 2279097.0 | glass | sample | yes | good |  |  | 42.01387 | 1.623393
WT-MAP-A | 2 | RB | WT | MAP |  |  | 7 | 2022-09-27 | 2022-10-05 | 50 | 50000 | 0.1 | 50.011 | 1.871 | 46.581663 | 1709.1685 | 2069024 | glass | sample | yes | good |  |  | 36.69187 | 1.56457
WT-MAP-A | 3 | RB | WT | MAP |  |  | 7 | 2022-09-27 | 2022-10-05 | 50 | 50000 | 0.1 | 50.016 | 1.836 | 45.673308 | 2163.346 | 2497984 | glass | sample | yes | good |  |  | 47.36565 | 1.675464