## Data
sample | replicate | number | biochar | pyrolysis | temperature | residence_time | sample_type | theoretical_Ci_ugL | mass_BC_g | Vw_g | Vsp_std_uL | Vsp_std_mL | Ci_ugL | Cw_ugL | Cs_ugkg | Kd_Lkg | log_Kd
GW-BC-500 | 1 | 1 | GW | biogreen | 500 | 20 | sample | 1 | 0.0996 | 50.0241 | 90.5 | 0.0905 |  | 0.96 | -482160 | -502250 | #NUM!
GW-BC-500 | 1 | 2 | GW | biogreen | 500 | 20 | sample | 10 | 0.1008 | 50.0058 | 907.4 | 0.9074 |  | 11 | -5456982.1 | -496089.3 | #NUM!
GW-BC-500 | 1 | 3 | GW | biogreen | 500 | 20 | sample | 100 | 0.0999 | 49.982 | 9.1 | 0.0091 |  | 87 | -43527867.9 | -500320.3 | #NUM!
GW-BC-500 | 1 | 4 | GW | biogreen | 500 | 20 | sample | 1000 | 0.101 | 49.992 | 90.5 | 0.0905 |  | 960 | -475171485.1 | -494970.3 | #NUM!
GW-BC-500 | 1 | 5 | GW | biogreen | 500 | 20 | sample | 5000 | 0.1007 | 49.9971 | 455 | 0.455 |  | 4200 | -2085281231.4 | -496495.5 | #NUM!
GW-BC-600 | 1 | 1 | GW | biogreen | 600 | 20 | sample | 1 | 0.1009 | 49.9973 | 90.5 | 0.0905 |  | 0.57 | -282442.6 | -495513.4 | #NUM!
GW-BC-600 | 1 | 2 | GW | biogreen | 600 | 20 | sample | 10 | 0.1009 | 50.0102 | 907.4 | 0.9074 |  | 8.3 | -4113822.2 | -495641.2 | #NUM!
GW-BC-600 | 1 | 3 | GW | biogreen | 600 | 20 | sample | 100 | 0.1002 | 50.007 | 9.1 | 0.0091 |  | 87 | -43419251.5 | -499071.9 | #NUM!
GW-BC-600 | 1 | 4 | GW | biogreen | 600 | 20 | sample | 1000 | 0.0993 | 49.9928 | 90.5 | 0.0905 |  | 950 | -478279556.9 | -503452.2 | #NUM!
GW-BC-600 | 1 | 5 | GW | biogreen | 600 | 20 | sample | 5000 | 0.0994 | 50.0069 | 455 | 0.455 |  | 6500 | -3270068913.5 | -503087.5 | #NUM!
GW-BC-800 | 1 | 1 | GW | biogreen | 800 | 20 | sample | 1 | 0.1073 | 49.9651 | 90.5 | 0.0905 |  | 0.0068 | -3166.474 | -465658 | #NUM!
GW-BC-800 | 1 | 2 | GW | biogreen | 800 | 20 | sample | 10 | 0.0982 | 50.0119 | 907.4 | 0.9074 |  | 0.019 | -9676.437 | -509286.2 | #NUM!
GW-BC-800 | 1 | 3 | GW | biogreen | 800 | 20 | sample | 100 | 0.1087 | 50.0302 | 9.1 | 0.0091 |  | 0.29 | -133475.2 | -460259.4 | #NUM!
GW-BC-800 | 1 | 4 | GW | biogreen | 800 | 20 | sample | 1000 | 0.0942 | 49.9889 | 90.5 | 0.0905 |  | 30 | -15920031.8 | -530667.7 | #NUM!
GW-BC-800 | 1 | 5 | GW | biogreen | 800 | 20 | sample | 5000 | 0.0986 | 49.9976 | 455 | 0.455 |  | 2000 | -1014150101.4 | -507075.1 | #NUM!
DMFR-BC-800 | 1 | 1 | DMFR | biogreen | 800 | 20 | sample | 1 | 0.0949 | 50.0185 | 90.5 | 0.0905 |  | 0.15 | -79059.8 | -527065.3 | #NUM!
DMFR-BC-800 | 1 | 2 | DMFR | biogreen | 800 | 20 | sample | 10 | 0.1092 | 49.9909 | 907.4 | 0.9074 |  | 2.2 | -1007142.7 | -457792.1 | #NUM!
DMFR-BC-800 | 1 | 3 | DMFR | biogreen | 800 | 20 | sample | 100 | 0.0955 | 50.004 | 9.1 | 0.0091 |  | 32 | -16755267.0 | -523602.1 | #NUM!
DMFR-BC-800 | 1 | 4 | DMFR | biogreen | 800 | 20 | sample | 1000 | 0.0966 | 50.0074 | 90.5 | 0.0905 |  | 570 | -295074720.5 | -517674.9 | #NUM!
DMFR-BC-800 | 1 | 5 | DMFR | biogreen | 800 | 20 | sample | 5000 | 0.1093 | 50.0164 | 455 | 0.455 |  | 4300 | -1967708325.7 | -457606.6 | #NUM!
VS-BC-600 | 1 | 1 | VS | biogreen | 600 | 20 | sample | 1 | 0.1069 | 49.9897 | 90.5 | 0.0905 |  | 0.55 | -257196.8 | -467630.5 | #NUM!
VS-BC-600 | 1 | 2 | VS | biogreen | 600 | 20 | sample | 10 | 0.0941 | 50.0179 | 907.4 | 0.9074 |  | 7.4 | -3933394.9 | -531539.9 | #NUM!
VS-BC-600 | 1 | 3 | VS | biogreen | 600 | 20 | sample | 100 | 0.1002 | 50.0026 | 9.1 | 0.0091 |  | 64 | -31937788.4 | -499027.9 | #NUM!
VS-BC-600 | 1 | 4 | VS | biogreen | 600 | 20 | sample | 1000 | 0.1 | 49.994 | 90.5 | 0.0905 |  | 800 | -399952000 | -499940 | #NUM!
VS-BC-600 | 1 | 5 | VS | biogreen | 600 | 20 | sample | 5000 | 0.0977 | 49.9904 | 455 | 0.455 |  | 6500 | -3325871033.8 | -511672.5 | #NUM!
ULS-BC-600-40 | 1 | 1 | ULS | biogreen | 600 | 40 | sample | 1 | 0.1 | 50.0005 | 90.5 | 0.0905 |  | 0.016 | -8000.08 | -500005 | #NUM!
ULS-BC-600-40 | 1 | 2 | ULS | biogreen | 600 | 40 | sample | 10 | 0.1017 | 50.0111 | 907.4 | 0.9074 |  | 0.18 | -88515.22 | -491751.2 | #NUM!
ULS-BC-600-40 | 1 | 3 | ULS | biogreen | 600 | 40 | sample | 100 | 0.0997 | 51.1936 | 9.1 | 0.0091 |  | 2.4 | -1232343.4 | -513476.4 | #NUM!
ULS-BC-600-40 | 1 | 4 | ULS | biogreen | 600 | 40 | sample | 1000 | 0.1 | 50.0115 | 90.5 | 0.0905 |  | 190 | -95021850 | -500115 | #NUM!
ULS-BC-600-40 | 1 | 5 | ULS | biogreen | 600 | 40 | sample | 5000 | 0.0974 | 50.0076 | 455 | 0.455 |  | 3600 | -1848330184.8 | -513425.1 | #NUM!
ULS-BC-700-40 | 1 | 1 | ULS | biogreen | 700 | 40 | sample | 1 | 0.0967 | 49.997 | 90.5 | 0.0905 |  | 0.00065 | -336.0708 | -517032.1 | #NUM!
ULS-BC-700-40 | 1 | 2 | ULS | biogreen | 700 | 40 | sample | 10 | 0.101 | 49.9948 | 907.4 | 0.9074 |  | 0.0017 | -841.4966 | -494998 | #NUM!
ULS-BC-700-40 | 1 | 3 | ULS | biogreen | 700 | 40 | sample | 100 | 0.0989 | 49.9958 | 9.1 | 0.0091 |  | 0.024 | -12132.45 | -505518.7 | #NUM!
ULS-BC-700-40 | 1 | 4 | ULS | biogreen | 700 | 40 | sample | 1000 | 0.0991 | 50.0167 | 90.5 | 0.0905 |  | 0.64 | -323014 | -504709.4 | #NUM!
ULS-BC-700-40 | 1 | 5 | ULS | biogreen | 700 | 40 | sample | 5000 | 0.1016 | 50.011 | 455 | 0.455 |  | 27 | -13290324.8 | -492234.3 | #NUM!
ULS-BC-800-40 | 1 | 1 | ULS | biogreen | 800 | 40 | sample | 1 | 0.1035 | 50.0092 | 90.5 | 0.0905 |  | #VALUE! | #VALUE! | #VALUE! | #VALUE!
ULS-BC-800-40 | 1 | 2 | ULS | biogreen | 800 | 40 | sample | 10 | 0.1026 | 50.0141 | 907.4 | 0.9074 |  | 0.00032 | -155.9894 | -487466.9 | #NUM!
ULS-BC-800-40 | 1 | 3 | ULS | biogreen | 800 | 40 | sample | 100 | 0.1031 | 50.0054 | 9.1 | 0.0091 |  | 0.011 | -5335.203 | -485018.4 | #NUM!
ULS-BC-800-40 | 1 | 4 | ULS | biogreen | 800 | 40 | sample | 1000 | 0.0991 | 50.0149 | 90.5 | 0.0905 |  | 0.047 | -23720.49 | -504691.2 | #NUM!
ULS-BC-800-40 | 1 | 5 | ULS | biogreen | 800 | 40 | sample | 5000 | 0.0979 | 50.0038 | 455 | 0.455 |  | 0.46 | -234951.5 | -510764 | #NUM!
CWC-BC-600 | 1 | 1 | CWC | biogreen | 600 | 20 | sample | 1 | 0.1019 | 49.9985 | 90.5 | 0.0905 |  | 1 | -490662.4 | -490662.4 | #NUM!
CWC-BC-600 | 1 | 2 | CWC | biogreen | 600 | 20 | sample | 10 | 0.1022 | 50.0352 | 907.4 | 0.9074 |  | 11 | -5385393.3 | -489581.2 | #NUM!
CWC-BC-600 | 1 | 3 | CWC | biogreen | 600 | 20 | sample | 100 | 0.1018 | 50.0044 | 9.1 | 0.0091 |  | 96 | -47155426.3 | -491202.4 | #NUM!
CWC-BC-600 | 1 | 4 | CWC | biogreen | 600 | 20 | sample | 1000 | 0.0988 | 50.0111 | 90.5 | 0.0905 |  | 1100 | -556803744.9 | -506185.2 | #NUM!
CWC-BC-600 | 1 | 5 | CWC | biogreen | 600 | 20 | sample | 5000 | 0.0995 | 50.0011 | 455 | 0.455 |  | 6700 | -3366908241.2 | -502523.6 | #NUM!
CWC-BC-700 | 1 | 1 | CWC | biogreen | 700 | 20 | sample | 1 | 0.1 | 49.9979 | 90.5 | 0.0905 |  | 0.031 | -15499.349 | -499979 | #NUM!
CWC-BC-700 | 1 | 2 | CWC | biogreen | 700 | 20 | sample | 10 | 0.101 | 49.9916 | 907.4 | 0.9074 |  | 0.52 | -257382.5 | -494966.3 | #NUM!
CWC-BC-700 | 1 | 3 | CWC | biogreen | 700 | 20 | sample | 100 | 0.1016 | 50.011 | 9.1 | 0.0091 |  | 5 | -2461171.3 | -492234.3 | #NUM!
CWC-BC-700 | 1 | 4 | CWC | biogreen | 700 | 20 | sample | 1000 | 0.1 | 49.9905 | 90.5 | 0.0905 |  | 380 | -189963900 | -499905 | #NUM!
CWC-BC-700 | 1 | 5 | CWC | biogreen | 700 | 20 | sample | 5000 | 0.1013 | 50.0047 | 455 | 0.455 |  | 4900 | -2418786080.9 | -493629.8 | #NUM!
CWC-BC-750 | 1 | 1 | CWC | biogreen | 750 | 20 | sample | 1 | 0.1 | 50.0007 | 90.5 | 0.0905 |  | 0.0044 | -2200.0308 | -500007 | #NUM!
CWC-BC-750 | 1 | 2 | CWC | biogreen | 750 | 20 | sample | 10 | 0.101 | 49.9927 | 907.4 | 0.9074 |  | 0.029 | -14354.34 | -494977.2 | #NUM!
CWC-BC-750 | 1 | 3 | CWC | biogreen | 750 | 20 | sample | 100 | 0.1013 | 50.0481 | 9.1 | 0.0091 |  | 0.51 | -251969.7 | -494058.2 | #NUM!
CWC-BC-750 | 1 | 4 | CWC | biogreen | 750 | 20 | sample | 1000 | 0.098 | 50.0017 | 90.5 | 0.0905 |  | 22 | -11224871.4 | -510221.4 | #NUM!
CWC-BC-750 | 1 | 5 | CWC | biogreen | 750 | 20 | sample | 5000 | 0.1044 | 49.9968 | 455 | 0.455 |  | 2300 | -1101462069.0 | -478896.6 | #NUM!
WT-BC-600 | 1 | 1 | WT | biogreen | 600 | 20 | sample | 1 | 0.1036 | 49.9923 | 90.5 | 0.0905 |  | 1.4 | -675571.6 | -482551.2 | #NUM!
WT-BC-600 | 1 | 2 | WT | biogreen | 600 | 20 | sample | 10 | 0.0989 | 49.9929 | 907.4 | 0.9074 |  | 11 | -5560383.2 | -505489.4 | #NUM!
WT-BC-600 | 1 | 3 | WT | biogreen | 600 | 20 | sample | 100 | 0.1036 | 49.9951 | 9.1 | 0.0091 |  | 97 | -46810084.0 | -482578.2 | #NUM!
WT-BC-600 | 1 | 4 | WT | biogreen | 600 | 20 | sample | 1000 | 0.1001 | 50.0223 | 90.5 | 0.0905 |  | 910 | -454748181.8 | -499723.3 | #NUM!
WT-BC-600 | 1 | 5 | WT | biogreen | 600 | 20 | sample | 5000 | 0.1009 | 49.9951 | 455 | 0.455 |  | 6100 | -3022498612.5 | -495491.6 | #NUM!
WT-BC-700 | 1 | 1 | WT | biogreen | 700 | 20 | sample | 1 | 0.0988 | 50.0213 | 90.5 | 0.0905 |  | 0.027 | -13669.79 | -506288.5 | #NUM!
WT-BC-700 | 2 | 1 | WT | biogreen | 700 | 20 | sample | 1 | 0.0976 | 49.9983 | 90.5 | 0.0905 |  | 0.033 | -16905.16 | -512277.7 | #NUM!
WT-BC-700 | 3 | 1 | WT | biogreen | 700 | 20 | sample | 1 | 0.0972 | 49.9936 | 90.5 | 0.0905 |  | 0.045 | -23145.19 | -514337.4 | #NUM!
WT-BC-700 | 1 | 2 | WT | biogreen | 700 | 20 | sample | 10 | 0.0969 | 50.0065 | 907.4 | 0.9074 |  | 0.44 | -227067.7 | -516063 | #NUM!
WT-BC-700 | 2 | 2 | WT | biogreen | 700 | 20 | sample | 10 | 0.0995 | 49.9946 | 907.4 | 0.9074 |  | 0.4 | -200983.3 | -502458.3 | #NUM!
WT-BC-700 | 3 | 2 | WT | biogreen | 700 | 20 | sample | 10 | 0.0957 | 50.0055 | 907.4 | 0.9074 |  | 0.52 | -271712.2 | -522523.5 | #NUM!
WT-BC-700 | 1 | 3 | WT | biogreen | 700 | 20 | sample | 100 | 0.0987 | 49.9975 | 9.1 | 0.0091 |  | 5.4 | -2735425.5 | -506560.3 | #NUM!
WT-BC-700 | 2 | 3 | WT | biogreen | 700 | 20 | sample | 100 | 0.0943 | 50.0172 | 9.1 | 0.0091 |  | 7.3 | -3871957.2 | -530405.1 | #NUM!
WT-BC-700 | 3 | 3 | WT | biogreen | 700 | 20 | sample | 100 | 0.0981 | 49.9977 | 9.1 | 0.0091 |  | 6.1 | -3108929.4 | -509660.6 | #NUM!
WT-BC-700 | 1 | 4 | WT | biogreen | 700 | 20 | sample | 1000 | 0.0984 | 49.9925 | 90.5 | 0.0905 |  | 370 | -187979928.9 | -508053.9 | #NUM!
WT-BC-700 | 2 | 4 | WT | biogreen | 700 | 20 | sample | 1000 | 0.1042 | 50.0167 | 90.5 | 0.0905 |  | 360 | -172802418.4 | -480006.7 | #NUM!
WT-BC-700 | 3 | 4 | WT | biogreen | 700 | 20 | sample | 1000 | 0.0962 | 50.0104 | 90.5 | 0.0905 |  | 360 | -187149106.0 | -519858.6 | #NUM!
WT-BC-700 | 1 | 5 | WT | biogreen | 700 | 20 | sample | 5000 | 0.0973 | 49.9984 | 455 | 0.455 |  | 4600 | -2363747584.8 | -513858.2 | #NUM!
WT-BC-700 | 2 | 5 | WT | biogreen | 700 | 20 | sample | 5000 | 0.1007 | 49.9939 | 455 | 0.455 |  | 4300 | -2134794141.0 | -496463.8 | #NUM!
WT-BC-700 | 3 | 5 | WT | biogreen | 700 | 20 | sample | 5000 | 0.0971 | 50.0141 | 455 | 0.455 |  | 4900 | -2523883522.1 | -515078.3 | #NUM!
WT-BC-800 | 1 | 1 | WT | biogreen | 800 | 20 | sample | 1 | 0.0971 | 49.9964 | 90.5 | 0.0905 |  | 0.016 | -8238.336 | -514896 | #NUM!
WT-BC-800 | 1 | 2 | WT | biogreen | 800 | 20 | sample | 10 | 0.0979 | 50.0163 | 907.4 | 0.9074 |  | 0.23 | -117505.1 | -510891.7 | #NUM!
WT-BC-800 | 1 | 3 | WT | biogreen | 800 | 20 | sample | 100 | 0.0978 | 50.0025 | 9.1 | 0.0091 |  | 1.2 | -613527.6 | -511273 | #NUM!
WT-BC-800 | 1 | 4 | WT | biogreen | 800 | 20 | sample | 1000 | 0.1013 | 50.0205 | 90.5 | 0.0905 |  | 190 | -93819299.1 | -493785.8 | #NUM!
WT-BC-800 | 1 | 5 | WT | biogreen | 800 | 20 | sample | 5000 | 0.0989 | 50.0545 | 455 | 0.455 |  | 3700 | -1872615267.9 | -506112.2 | #NUM!
DSL-BC-600 | 1 | 1 | DSL | biogreen | 600 | 20 | sample | 1 | 0.1046 | 49.9934 | 90.5 | 0.0905 |  | 0.19 | -90810.19 | -477948.4 | #NUM!
DSL-BC-600 | 1 | 2 | DSL | biogreen | 600 | 20 | sample | 10 | 0.1031 | 49.9942 | 907.4 | 0.9074 |  | 2.8 | -1357747.4 | -484909.8 | #NUM!
DSL-BC-600 | 1 | 3 | DSL | biogreen | 600 | 20 | sample | 100 | 0.1057 | 50.0115 | 9.1 | 0.0091 |  | 33 | -15613807.9 | -473145.7 | #NUM!
DSL-BC-600 | 1 | 4 | DSL | biogreen | 600 | 20 | sample | 1000 | 0.1054 | 50.0011 | 90.5 | 0.0905 |  | 510 | -241940806.5 | -474393.7 | #NUM!
DSL-BC-600 | 1 | 5 | DSL | biogreen | 600 | 20 | sample | 5000 | 0.0943 | 50.0053 | 455 | 0.455 |  | 4700 | -2492310816.5 | -530278.9 | #NUM!
DSL-BC-700 | 1 | 1 | DSL | biogreen | 700 | 20 | sample | 1 | 0.0982 | 50.0047 | 90.5 | 0.0905 |  | 0.0079 | -4022.781 | -509212.8 | #NUM!
DSL-BC-700 | 1 | 2 | DSL | biogreen | 700 | 20 | sample | 10 | 0.102 | 50.0038 | 907.4 | 0.9074 |  | 0.099 | -48533.1 | -490233.3 | #NUM!
DSL-BC-700 | 1 | 3 | DSL | biogreen | 700 | 20 | sample | 100 | 0.1002 | 50.0085 | 9.1 | 0.0091 |  | 1.8 | -898356.3 | -499086.8 | #NUM!
DSL-BC-700 | 1 | 4 | DSL | biogreen | 700 | 20 | sample | 1000 | 0.1007 | 50.0221 | 90.5 | 0.0905 |  | 86 | -42719966.2 | -496743.8 | #NUM!
DSL-BC-700 | 1 | 5 | DSL | biogreen | 700 | 20 | sample | 5000 | 0.1054 | 50.0148 | 455 | 0.455 |  | 1900 | -901595066.4 | -474523.7 | #NUM!
MS-BC-500 | 1 | 1 | MS | biogreen | 500 | 20 | sample | 1 | 0.1016 | 49.9928 | 90.5 | 0.0905 |  | 0.53 | -260789.2 | -492055.1 | #NUM!
MS-BC-500 | 1 | 2 | MS | biogreen | 500 | 20 | sample | 10 | 0.1005 | 50.0098 | 907.4 | 0.9074 |  | 6.6 | -3284225.7 | -497610 | #NUM!
MS-BC-500 | 1 | 3 | MS | biogreen | 500 | 20 | sample | 100 | 0.1013 | 49.9972 | 9.1 | 0.0091 |  | 75 | -37016683.1 | -493555.8 | #NUM!
MS-BC-500 | 1 | 4 | MS | biogreen | 500 | 20 | sample | 1000 | 0.0979 | 49.9902 | 90.5 | 0.0905 |  | 810 | -413606353.4 | -510625.1 | #NUM!
MS-BC-500 | 1 | 5 | MS | biogreen | 500 | 20 | sample | 5000 | 0.1039 | 49.9997 | 455 | 0.455 |  | 5500 | -2646759865.3 | -481229.1 | #NUM!
MS-BC-600 | 1 | 1 | MS | biogreen | 600 | 20 | sample | 1 | 0.1009 | 49.991 | 90.5 | 0.0905 |  | 0.0029 | -1436.808 | -495450.9 | #NUM!
MS-BC-600 | 1 | 2 | MS | biogreen | 600 | 20 | sample | 10 | 0.1058 | 50.0127 | 907.4 | 0.9074 |  | 0.19 | -89814.87 | -472709.8 | #NUM!
MS-BC-600 | 1 | 3 | MS | biogreen | 600 | 20 | sample | 100 | 0.1011 | 50.0836 | 9.1 | 0.0091 |  | 2.5 | -1238466.9 | -495386.7 | #NUM!
MS-BC-600 | 1 | 4 | MS | biogreen | 600 | 20 | sample | 1000 | 0.1032 | 50.0018 | 90.5 | 0.0905 |  | 100 | -48451356.6 | -484513.6 | #NUM!
MS-BC-600 | 1 | 5 | MS | biogreen | 600 | 20 | sample | 5000 | 0.1038 | 50.0045 | 455 | 0.455 |  | 2300 | -1107999518.3 | -481738.9 | #NUM!
MS-BC-700 | 1 | 1 | MS | biogreen | 700 | 20 | sample | 1 | 0.1013 | 50.0035 | 90.5 | 0.0905 |  | 0.0029 | -1431.492 | -493618 | #NUM!
MS-BC-700 | 1 | 2 | MS | biogreen | 700 | 20 | sample | 10 | 0.0984 | 49.9966 | 907.4 | 0.9074 |  | 0.028 | -14226.67 | -508095.5 | #NUM!
MS-BC-700 | 1 | 3 | MS | biogreen | 700 | 20 | sample | 100 | 0.1025 | 50.0062 | 9.1 | 0.0091 |  | 0.33 | -160995.6 | -487865.4 | #NUM!
MS-BC-700 | 1 | 4 | MS | biogreen | 700 | 20 | sample | 1000 | 0.1002 | 50.0353 | 90.5 | 0.0905 |  | 16 | -7989668.7 | -499354.3 | #NUM!
MS-BC-700 | 1 | 5 | MS | biogreen | 700 | 20 | sample | 5000 | 0.1016 | 50.0162 | 455 | 0.455 |  | 910 | -447979744.1 | -492285.4 | #NUM!
MS-BC-800 | 1 | 1 | MS | biogreen | 800 | 20 | sample | 1 | 0.1025 | 49.9902 | 90.5 | 0.0905 |  | 0.00041 | -199.9608 | -487709.3 | #NUM!
MS-BC-800 | 1 | 2 | MS | biogreen | 800 | 20 | sample | 10 | 0.1012 | 50.0052 | 907.4 | 0.9074 |  | 0.0022 | -1087.07 | -494122.5 | #NUM!
MS-BC-800 | 1 | 3 | MS | biogreen | 800 | 20 | sample | 100 | 0.0991 | 50.0116 | 9.1 | 0.0091 |  | 0.028 | -14130.42 | -504657.9 | #NUM!
MS-BC-800 | 1 | 4 | MS | biogreen | 800 | 20 | sample | 1000 | 0.0966 | 50.0021 | 90.5 | 0.0905 |  | 0.67 | -346805.5 | -517620.1 | #NUM!
MS-BC-800 | 1 | 5 | MS | biogreen | 800 | 20 | sample | 5000 | 0.1002 | 50.015 | 455 | 0.455 |  | 17 | -8485578.8 | -499151.7 | #NUM!
WT-MAP-A | 1 | 1 | WT | MAP |  |  | sample | 1 | 0.1011 | 50.0085 | 90.5 | 0.0905 |  | 0.96 | -474858.2 | -494643.9 | #NUM!
WT-MAP-A | 1 | 2 | WT | MAP |  |  | sample | 10 | 0.0998 | 50.008 | 907.4 | 0.9074 |  | 10 | -5010821.6 | -501082.2 | #NUM!
WT-MAP-A | 1 | 3 | WT | MAP |  |  | sample | 100 | 0.1013 | 50.011 | 9.1 | 0.0091 |  | 94 | -46407048.4 | -493692 | #NUM!
WT-MAP-A | 1 | 4 | WT | MAP |  |  | sample | 1000 | 0.1001 | 50.0003 | 90.5 | 0.0905 |  | 940 | -469533286.7 | -499503.5 | #NUM!
WT-MAP-A | 1 | 5 | WT | MAP |  |  | sample | 5000 | 0.1 | 49.9961 | 455 | 0.455 |  | 6100 | -3049762100 | -499961 | #NUM!
DSL-MAP | 1 | 1 | DSL | MAP |  |  | sample | 1 | 0.0995 | 50.0112 | 90.5 | 0.0905 |  | 0.16 | -80420.02 | -502625.1 | #NUM!
DSL-MAP | 1 | 2 | DSL | MAP |  |  | sample | 10 | 0.106 | 49.9865 | 907.4 | 0.9074 |  | 1.8 | -848827.4 | -471570.8 | #NUM!
DSL-MAP | 1 | 3 | DSL | MAP |  |  | sample | 100 | 0.098 | 49.9861 | 9.1 | 0.0091 |  | 21 | -10711307.1 | -510062.2 | #NUM!
DSL-MAP | 1 | 4 | DSL | MAP |  |  | sample | 1000 | 0.1046 | 50.8014 | 90.5 | 0.0905 |  | 950 | -461389388.1 | -485673 | #NUM!
DSL-MAP | 1 | 5 | DSL | MAP |  |  | sample | 5000 | 0.1061 | 50.0129 | 455 | 0.455 |  | 4300 | -2026913006.6 | -471375.1 | #NUM!
GW-MAP | 1 | 1 | GW | MAP |  |  | sample | 1 | 0.1008 | 50.0001 | 90.5 | 0.0905 |  | 1 | -496032.7 | -496032.7 | #NUM!
GW-MAP | 1 | 2 | GW | MAP |  |  | sample | 10 | 0.1014 | 50.0351 | 907.4 | 0.9074 |  | 11 | -5427870.8 | -493442.8 | #NUM!
GW-MAP | 1 | 3 | GW | MAP |  |  | sample | 100 | 0.0956 | 50.0056 | 9.1 | 0.0091 |  | 89 | -46553330.5 | -523071.1 | #NUM!
GW-MAP | 1 | 4 | GW | MAP |  |  | sample | 1000 | 0.1013 | 50.0115 | 90.5 | 0.0905 |  | 1000 | -493696939.8 | -493696.9 | #NUM!
GW-MAP | 1 | 5 | GW | MAP |  |  | sample | 5000 | 0.0991 | 50.0133 | 455 | 0.455 |  | 6500 | -3280387991.9 | -504675.1 | #NUM!
SB | 1 | 1 |  |  |  |  | spiked blank | 1 |  | 50.0071 | 90.5 | 0.0905 |  | 2.4 |  | 0 | #NUM!
SB | 2 | 1 |  |  |  |  | spiked blank | 1 |  | 50.0194 | 90.5 | 0.0905 |  | 1 |  | 0 | #NUM!
SB | 3 | 1 |  |  |  |  | spiked blank | 1 |  | 49.9976 | 90.5 | 0.0905 |  | 0.95 |  | 0 | #NUM!
SB | 1 | 2 |  |  |  |  | spiked blank | 10 |  | 49.9902 | 907.4 | 0.9074 |  | 12 |  | 0 | #NUM!
SB | 1 | 3 |  |  |  |  | spiked blank | 100 |  | 49.9982 | 9.1 | 0.0091 |  | 91 |  | 0 | #NUM!
SB | 1 | 4 |  |  |  |  | spiked blank | 1000 |  | 50.014 | 90.5 | 0.0905 |  | 1000 |  | 0 | #NUM!
SB | 1 | 5 |  |  |  |  | spiked blank | 5000 |  | 50.0013 | 455 | 0.455 |  | 6000 |  | 0 | #NUM!
NB | 1 | 0 |  |  |  |  | negative blank | [6 empty] | 0.0004 |  | 0 | #NUM!
NB | 2 | 0 |  |  |  |  | negative blank | [6 empty] | 0 |  | #DIV/0! | #DIV/0!
NB | 3 | 0 |  |  |  |  | negative blank | [6 empty] | 0 |  | #DIV/0! | #DIV/0!