## Sheet1
sample | replicate | dye | biochar | pyrolysis | temperature | residence_time | number | date_prep | date_meas | Ci_mgL | Ci_ugL | mass_BC_g | Vw_g | absorbance | Cw_mgL | Cw_ugL | Cs_mgkg | Cs_ugkg | Kd_Lkg | log_Kd | cuvette | sample_type | filtered | comment
CWC-BC-600 | 1 | MB | CWC | biogreen | 600 | 20 | 6 | 2022-10-17 | 2022-10-25 | 10 | 10000 | 0.099 | 50.003 | 1.621 | 8.7279503 | 8727.9503 | 20844.47 | 20844469.5 | 2388.243 | 3.378079 | plastic | sample | no | good
CWC-BC-600 | 2 | MB | CWC | biogreen | 600 | 20 | 6 | 2022-10-17 | 2022-10-25 | 10 | 10000 | 0.1 | 50.002 | 1.667 | 8.9756281 | 8975.6281 | 20512.18595 | 20512185.95 | 2285.32 | 3.358947 | plastic | sample | no | good
CWC-BC-600 | 3 | MB | CWC | biogreen | 600 | 20 | 6 | 2022-10-17 | 2022-10-25 | 10 | 10000 | 0.101 | 49.997 | 1.594 | 8.5825742 | 8582.5742 | 20503.68 | 20503676.1 | 2388.989 | 3.378214 | plastic | sample | no | good
CWC-BC-700 | 1 | MB | CWC | biogreen | 700 | 20 | 6 | 2022-10-17 | 2022-10-25 | 10 | 10000 | 0.103 | 50 | 1.171 | 6.3050153 | 6305.0153 | 21211.16 | 21211157.6 | 3364.172 | 3.526878 | plastic | sample | no | good
CWC-BC-700 | 2 | MB | CWC | biogreen | 700 | 20 | 6 | 2022-10-17 | 2022-10-25 | 10 | 10000 | 0.103 | 50.007 | 1.18 | 6.353474 | 6353.474 | 21187.63 | 21187634.0 | 3334.811 | 3.523071 | plastic | sample | no | good
CWC-BC-700 | 3 | MB | CWC | biogreen | 700 | 20 | 6 | 2022-10-17 | 2022-10-25 | 10 | 10000 | 0.101 | 50.016 | 1.226 | 6.6011518 | 6601.1518 | 21484.58 | 21484578.3 | 3254.671 | 3.512507 | plastic | sample | no | good
CWC-BC-750 | 1 | MB | CWC | biogreen | 750 | 20 | 6 | 2022-10-17 | 2022-10-25 | 10 | 10000 | 0.101 | 50.02 | 0.163 | 0.8776409 | 877.6409 | 24318 | 24317999.6 | 27708.37 | 4.442611 | plastic | sample | no | good
CWC-BC-750 | 2 | MB | CWC | biogreen | 750 | 20 | 6 | 2022-10-17 | 2022-10-25 | 10 | 10000 | 0.103 | 50.023 | 0.107 | 0.5761201 | 576.1201 | 23992.17 | 23992174.7 | 41644.4 | 4.619557 | plastic | sample | no | good
CWC-BC-750 | 3 | MB | CWC | biogreen | 750 | 20 | 6 | 2022-10-17 | 2022-10-25 | 10 | 10000 | 0.103 | 50.018 | 0.077 | 0.4145911 | 414.5911 | 24070.59 | 24070586.8 | 58058.62 | 4.763867 | plastic | sample | no | good
DMFR-BC-800 | 1 | MB | DMFR | biogreen | 800 | 20 | 6 | 2022-10-17 | 2022-10-25 | 10 | 10000 | 0.098 | 50.023 | 0.007 | 0.0376901 | 37.6901 | 25490.97 | 25490974.4 | 676330.8 | 5.830159 | plastic | sample | no | good
DMFR-BC-800 | 2 | MB | DMFR | biogreen | 800 | 20 | 6 | 2022-10-17 | 2022-10-25 | 10 | 10000 | 0.1 | 50.019 | 0.012 | 0.0646116 | 64.6116 | 24967.6942 | 24967694.2 | 386427.4 | 5.587068 | plastic | sample | no | good
DMFR-BC-800 | 3 | MB | DMFR | biogreen | 800 | 20 | 6 | 2022-10-17 | 2022-10-25 | 10 | 10000 | 0.103 | 50.013 | 0.01 | 0.053843 | 53.843 | 24245.71 | 24245707.3 | 450303.8 | 5.653506 | plastic | sample | no | good
DSL-BC-600 | 1 | MB | DSL | biogreen | 600 | 20 | 6 | 2022-10-17 | 2022-10-25 | 10 | 10000 | 0.102 | 50 | 0.011 | 0.0592273 | 59.2273 | 24480.77 | 24480770.9 | 413335.9 | 5.616303 | plastic | sample | no | good
DSL-BC-600 | 2 | MB | DSL | biogreen | 600 | 20 | 6 | 2022-10-17 | 2022-10-25 | 10 | 10000 | 0.1 | 50.024 | 0.017 | 0.0915331 | 91.5331 | 24954.23345 | 24954233.45 | 272625.2 | 5.435566 | plastic | sample | no | good
DSL-BC-600 | 3 | MB | DSL | biogreen | 600 | 20 | 6 | 2022-10-17 | 2022-10-25 | 10 | 10000 | 0.1 | 50.013 | 0.031 | 0.1669133 | 166.9133 | 24916.54335 | 24916543.35 | 149278.4 | 5.173997 | plastic | sample | no | good
DSL-BC-700 | 1 | MB | DSL | biogreen | 700 | 20 | 6 | 2022-10-17 | 2022-10-25 | 10 | 10000 | 0.101 | 50.004 | 0.009 | 0.0484587 | 48.4587 | 24728.49 | 24728485.8 | 510300.2 | 5.707826 | plastic | sample | no | good
DSL-BC-700 | 2 | MB | DSL | biogreen | 700 | 20 | 6 | 2022-10-17 | 2022-10-25 | 10 | 10000 | 0.099 | 50.003 | 0.003 | 0.0161529 | 16.1529 | 25244.37 | 25244367.2 | 1562838.1 | 6.193914 | plastic | sample | no | good
DSL-BC-700 | 3 | MB | DSL | biogreen | 700 | 20 | 6 | 2022-10-17 | 2022-10-25 | 10 | 10000 | 0.101 | 50.019 | 0.036 | 0.1938348 | 193.8348 | 24656.52 | 24656517.4 | 127203.8 | 5.1045 | plastic | sample | no | good
GW-BC-500 | 1 | MB | GW | biogreen | 500 | 20 | 6 | 2022-10-17 | 2022-10-25 | 10 | 10000 | 0.103 | 50.012 | 1.183 | 6.3696269 | 6369.6269 | 21179.79 | 21179792.8 | 3325.123 | 3.521808 | plastic | sample | no | good
GW-BC-500 | 2 | MB | GW | biogreen | 500 | 20 | 6 | 2022-10-17 | 2022-10-25 | 10 | 10000 | 0.103 | 50.013 | 1.185 | 6.3803955 | 6380.3955 | 21174.57 | 21174565.3 | 3318.692 | 3.520967 | plastic | sample | no | good
GW-BC-500 | 3 | MB | GW | biogreen | 500 | 20 | 6 | 2022-10-17 | 2022-10-25 | 10 | 10000 | 0.1 | 50.011 | 1.091 | 5.8742713 | 5874.2713 | 22062.86435 | 22062864.35 | 3755.847 | 3.574708 | plastic | sample | no | good
GW-BC-600 | 1 | MB | GW | biogreen | 600 | 20 | 6 | 2022-10-17 | 2022-10-25 | 10 | 10000 | 0.099 | 50.001 | 0.829 | 4.4635847 | 4463.5847 | 22998.19 | 22998189.5 | 5152.404 | 3.71201 | plastic | sample | no | good
GW-BC-600 | 2 | MB | GW | biogreen | 600 | 20 | 6 | 2022-10-17 | 2022-10-25 | 10 | 10000 | 0.099 | 49.992 | 0.911 | 4.9050973 | 4905.0973 | 22775.2 | 22775203.4 | 4643.171 | 3.666815 | plastic | sample | no | good
GW-BC-600 | 3 | MB | GW | biogreen | 600 | 20 | 6 | 2022-10-17 | 2022-10-25 | 10 | 10000 | 0.101 | 50.004 | 0.82 | 4.415126 | 4415.126 | 22566.77 | 22566769.3 | 5111.24 | 3.708526 | plastic | sample | no | good
GW-BC-800 | 1 | MB | GW | biogreen | 800 | 20 | 6 | 2022-10-17 | 2022-10-25 | 10 | 10000 | 0.1 | 50.004 | 0.062 | 0.3338266 | 333.8266 | 24833.0867 | 24833086.7 | 74389.18 | 4.87151 | plastic | sample | no | good
GW-BC-800 | 2 | MB | GW | biogreen | 800 | 20 | 6 | 2022-10-17 | 2022-10-25 | 10 | 10000 | 0.102 | 50.027 | 0.03 | 0.161529 | 161.529 | 24430.62 | 24430623.0 | 151246 | 5.179684 | plastic | sample | no | good
GW-BC-800 | 3 | MB | GW | biogreen | 800 | 20 | 6 | 2022-10-17 | 2022-10-25 | 10 | 10000 | 0.099 | 49.989 | 0.208 | 1.1199344 | 1119.9344 | 24686.9 | 24686901.8 | 22043.17 | 4.343274 | plastic | sample | no | good
MS-BC-500 | 1 | MB | MS | biogreen | 500 | 20 | 6 | 2022-10-17 | 2022-10-25 | 10 | 10000 | 0.101 | 50.025 | 0.031 | 0.1669133 | 166.9133 | 24669.84 | 24669844.9 | 147800.4 | 5.169675 | plastic | sample | no | good
MS-BC-500 | 2 | MB | MS | biogreen | 500 | 20 | 6 | 2022-10-17 | 2022-10-25 | 10 | 10000 | 0.102 | 50.003 | 0.03 | 0.161529 | 161.529 | 24430.62 | 24430623.0 | 151246 | 5.179684 | plastic | sample | no | good
MS-BC-500 | 3 | MB | MS | biogreen | 500 | 20 | 6 | 2022-10-17 | 2022-10-25 | 10 | 10000 | 0.102 | 50.021 | 0.033 | 0.1776819 | 177.6819 | 24422.7 | 24422705.0 | 137451.8 | 5.138151 | plastic | sample | no | good
MS-BC-600 | 1 | MB | MS | biogreen | 600 | 20 | 6 | 2022-10-17 | 2022-10-25 | 10 | 10000 | 0.099 | 49.993 | 0.004 | 0.0215372 | 21.5372 | 25241.65 | 25241647.9 | 1172002.3 | 6.068928 | plastic | sample | no | good
MS-BC-600 | 2 | MB | MS | biogreen | 600 | 20 | 6 | 2022-10-17 | 2022-10-25 | 10 | 10000 | 0.099 | 50.032 | 0.003 | 0.0161529 | 16.1529 | 25244.37 | 25244367.2 | 1562838.1 | 6.193914 | plastic | sample | no | good
MS-BC-600 | 3 | MB | MS | biogreen | 600 | 20 | 6 | 2022-10-17 | 2022-10-25 | 10 | 10000 | 0.1 | 49.994 | 0.049 | 0.2638307 | 263.8307 | 24868.08465 | 24868084.65 | 94257.74 | 4.974317 | plastic | sample | no | good
MS-BC-700 | 1 | MB | MS | biogreen | 700 | 20 | 6 | 2022-10-17 | 2022-10-25 | 10 | 10000 | 0.1 | 50.018 | 0.01 | 0.053843 | 53.843 | 24973.0785 | 24973078.5 | 463812.9 | 5.666343 | plastic | sample | no | good
MS-BC-700 | 2 | MB | MS | biogreen | 700 | 20 | 6 | 2022-10-17 | 2022-10-25 | 10 | 10000 | 0.1 | 49.988 | 0.015 | 0.0807645 | 80.7645 | 24959.61775 | 24959617.75 | 309041.9 | 5.490017 | plastic | sample | no | good
MS-BC-700 | 3 | MB | MS | biogreen | 700 | 20 | 6 | 2022-10-17 | 2022-10-25 | 10 | 10000 | 0.1 | 50.005 | 0.011 | 0.0592273 | 59.2273 | 24970.38635 | 24970386.35 | 421602.6 | 5.624903 | plastic | sample | no | good
MS-BC-800 | 1 | MB | MS | biogreen | 800 | 20 | 6 | 2022-10-17 | 2022-10-25 | 10 | 10000 | 0.099 | 50.013 | 0.012 | 0.0646116 | 64.6116 | 25219.89 | 25219893.1 | 390330.7 | 5.591433 | plastic | sample | no | good
MS-BC-800 | 2 | MB | MS | biogreen | 800 | 20 | 6 | 2022-10-17 | 2022-10-25 | 10 | 10000 | 0.102 | 50.019 | 0.002 | 0.0107686 | 10.7686 | 24504.53 | 24504525.2 | 2275553.5 | 6.357087 | plastic | sample | no | good
MS-BC-800 | 3 | MB | MS | biogreen | 800 | 20 | 6 | 2022-10-17 | 2022-10-25 | 10 | 10000 | 0.099 | 50.021 | 0.003 | 0.0161529 | 16.1529 | 25244.37 | 25244367.2 | 1562838.1 | 6.193914 | plastic | sample | no | good
ULS-BC-600-40 | 1 | MB | ULS | biogreen | 600 | 40 | 6 | 2022-10-17 | 2022-10-25 | 10 | 10000 | 0.098 | 49.997 | 0.021 | 0.1130703 | 113.0703 | 25452.52 | 25452515.2 | 225103.5 | 5.352382 | plastic | sample | no | good
ULS-BC-600-40 | 2 | MB | ULS | biogreen | 600 | 40 | 6 | 2022-10-17 | 2022-10-25 | 10 | 10000 | 0.102 | 49.991 | 0.018 | 0.0969174 | 96.9174 | 24462.3 | 24462295.4 | 252403.5 | 5.402095 | plastic | sample | no | good
ULS-BC-600-40 | 3 | MB | ULS | biogreen | 600 | 40 | 6 | 2022-10-17 | 2022-10-25 | 10 | 10000 | 0.1 | 50.02 | 0.021 | 0.1130703 | 113.0703 | 24943.46485 | 24943464.85 | 220601.4 | 5.343608 | plastic | sample | no | good
ULS-BC-700-40 | 1 | MB | ULS | biogreen | 700 | 40 | 6 | 2022-10-17 | 2022-10-25 | 10 | 10000 | 0.099 | 50.009 | 0.001 | 0.0053843 | 5.3843 | 25249.81 | 25249805.9 | 4689524.3 | 6.671129 | plastic | sample | no | good
ULS-BC-700-40 | 2 | MB | ULS | biogreen | 700 | 40 | 6 | 2022-10-17 | 2022-10-25 | 10 | 10000 | 0.099 | 50.008 | 0.004 | 0.0215372 | 21.5372 | 25241.65 | 25241647.9 | 1172002.3 | 6.068928 | plastic | sample | no | good
ULS-BC-700-40 | 3 | MB | ULS | biogreen | 700 | 40 | 6 | 2022-10-17 | 2022-10-25 | 10 | 10000 | 0.103 | 50.002 | 0.002 | 0.0107686 | 10.7686 | 24266.62 | 24266617.2 | 2253460.7 | 6.35285 | plastic | sample | no | good
ULS-BC-800-40 | 1 | MB | ULS | biogreen | 800 | 40 | 6 | 2022-10-17 | 2022-10-25 | 10 | 10000 | 0.101 | 50.008 | 0.004 | 0.0215372 | 21.5372 | 24741.81 | 24741813.3 | 1148794.3 | 6.060242 | plastic | sample | no | good
ULS-BC-800-40 | 2 | MB | ULS | biogreen | 800 | 40 | 6 | 2022-10-17 | 2022-10-25 | 10 | 10000 | 0.101 | 49.997 | 0.014 | 0.0753802 | 75.3802 | 24715.16 | 24715158.3 | 327873.3 | 5.515706 | plastic | sample | no | good
ULS-BC-800-40 | 3 | MB | ULS | biogreen | 800 | 40 | 6 | 2022-10-17 | 2022-10-25 | 10 | 10000 | 0.102 | 49.992 | 0.005 | 0.0269215 | 26.9215 | 24496.61 | 24496607.1 | 909927.3 | 5.959007 | plastic | sample | no | good
VS-BC-600 | 1 | MB | VS | biogreen | 600 | 20 | 6 | 2022-10-17 | 2022-10-25 | 10 | 10000 | 0.1 | 49.997 | 0.068 | 0.3661324 | 366.1324 | 24816.9338 | 24816933.8 | 67781.31 | 4.83111 | plastic | sample | no | good
VS-BC-600 | 2 | MB | VS | biogreen | 600 | 20 | 6 | 2022-10-17 | 2022-10-25 | 10 | 10000 | 0.1 | 50.006 | 0.01 | 0.053843 | 53.843 | 24973.0785 | 24973078.5 | 463812.9 | 5.666343 | plastic | sample | no | good
VS-BC-600 | 3 | MB | VS | biogreen | 600 | 20 | 6 | 2022-10-17 | 2022-10-25 | 10 | 10000 | 0.099 | 50.02 | 0.01 | 0.053843 | 53.843 | 25225.33 | 25225331.8 | 468497.9 | 5.670708 | plastic | sample | no | good
WT-BC-600 | 1 | MB | WT | biogreen | 600 | 20 | 6 | 2022-10-17 | 2022-10-25 | 10 | 10000 | 0.101 | 50.01 | 1.431 | 7.7049333 | 7704.9333 | 20938.15 | 20938151.8 | 2717.499 | 3.434169 | plastic | sample | no | good
WT-BC-600 | 2 | MB | WT | biogreen | 600 | 20 | 6 | 2022-10-17 | 2022-10-25 | 10 | 10000 | 0.102 | 50.02 | 1.413 | 7.6080159 | 7608.0159 | 20780.38 | 20780384.4 | 2731.38 | 3.436382 | plastic | sample | no | good
WT-BC-600 | 3 | MB | WT | biogreen | 600 | 20 | 6 | 2022-10-17 | 2022-10-25 | 10 | 10000 | 0.1 | 50.012 | 1.503 | 8.0926029 | 8092.6029 | 20953.69855 | 20953698.55 | 2589.241 | 3.413172 | plastic | sample | no | good
WT-BC-700 | 1 | MB | WT | biogreen | 700 | 20 | 6 | 2022-10-17 | 2022-10-25 | 10 | 10000 | 0.101 | 50.001 | 0.362 | 1.9491166 | 1949.1166 | 23787.57 | 23787566.0 | 12204.28 | 4.086512 | plastic | sample | no | good
WT-BC-700 | 2 | MB | WT | biogreen | 700 | 20 | 6 | 2022-10-17 | 2022-10-25 | 10 | 10000 | 0.102 | 49.984 | 0.252 | 1.3568436 | 1356.8436 | 23844.68 | 23844684.5 | 17573.64 | 4.244862 | plastic | sample | no | good
WT-BC-700 | 3 | MB | WT | biogreen | 700 | 20 | 6 | 2022-10-17 | 2022-10-25 | 10 | 10000 | 0.103 | 49.998 | 0.283 | 1.5237569 | 1523.7569 | 23532.16 | 23532156.8 | 15443.51 | 4.188746 | plastic | sample | no | good
WT-BC-800 | 1 | MB | WT | biogreen | 800 | 20 | 6 | 2022-10-17 | 2022-10-25 | 10 | 10000 | 0.102 | 50.023 | 0.048 | 0.2584464 | 258.4464 | 24383.11 | 24383114.5 | 94344.96 | 4.974719 | plastic | sample | no | good
WT-BC-800 | 2 | MB | WT | biogreen | 800 | 20 | 6 | 2022-10-17 | 2022-10-25 | 10 | 10000 | 0.101 | 50.026 | 0.094 | 0.5061242 | 506.1242 | 24501.92 | 24501918.7 | 48410.88 | 4.684943 | plastic | sample | no | good
WT-BC-800 | 3 | MB | WT | biogreen | 800 | 20 | 6 | 2022-10-17 | 2022-10-25 | 10 | 10000 | 0.102 | 49.991 | 0.063 | 0.3392109 | 339.2109 | 24343.52 | 24343524.1 | 71765.16 | 4.855914 | plastic | sample | no | good
CB-MAP | 1 | MB | CB | MAP |  |  | 6 | 2022-10-17 | 2022-10-25 | 10 | 10000 | 0.099 | 49.999 | 0.084 | 0.4522812 | 452.2812 | 25024.1 | 25024100.4 | 55328.63 | 4.74295 | plastic | sample | no | good
CB-MAP | 2 | MB | CB | MAP |  |  | 6 | 2022-10-17 | 2022-10-25 | 10 | 10000 | 0.103 | 50.013 | 0.089 | 0.4792027 | 479.2027 | 24039.22 | 24039222.0 | 50165.04 | 4.700401 | plastic | sample | no | good
CB-MAP | 3 | MB | CB | MAP |  |  | 6 | 2022-10-17 | 2022-10-25 | 10 | 10000 | 0.101 | 49.984 | 0.091 | 0.4899713 | 489.9713 | 24509.92 | 24509915.2 | 50023.17 | 4.699171 | plastic | sample | no | good
DSL-MAP | 1 | MB | DSL | MAP |  |  | 6 | 2022-10-17 | 2022-10-25 | 10 | 10000 | 0.1 | 50.022 | 0.109 | 0.5868887 | 586.8887 | 24706.55565 | 24706555.65 | 42097.51 | 4.624256 | plastic | sample | no | good
DSL-MAP | 2 | MB | DSL | MAP |  |  | 6 | 2022-10-17 | 2022-10-25 | 10 | 10000 | 0.099 | 49.991 | 0.034 | 0.1830662 | 183.0662 | 25160.07 | 25160067.6 | 137437 | 5.138104 | plastic | sample | no | good
DSL-MAP | 3 | MB | DSL | MAP |  |  | 6 | 2022-10-17 | 2022-10-25 | 10 | 10000 | 0.103 | 50.025 | 0.087 | 0.4684341 | 468.4341 | 24044.45 | 24044449.5 | 51329.42 | 4.710366 | plastic | sample | no | good
GW-MAP | 1 | MB | GW | MAP |  |  | 6 | 2022-10-17 | 2022-10-25 | 10 | 10000 | 0.102 | 50.014 | 0.625 | 3.3651875 | 3365.1875 | 22860.2 | 22860202.2 | 6793.144 | 3.832071 | plastic | sample | no | good
GW-MAP | 2 | MB | GW | MAP |  |  | 6 | 2022-10-17 | 2022-10-25 | 10 | 10000 | 0.102 | 50.021 | 0.696 | 3.7474728 | 3747.4728 | 22672.81 | 22672807.5 | 6050.159 | 3.781767 | plastic | sample | no | good
GW-MAP | 3 | MB | GW | MAP |  |  | 6 | 2022-10-17 | 2022-10-25 | 10 | 10000 | 0.101 | 50.021 | 0.7 | 3.76901 | 3769.01 | 22886.63 | 22886628.7 | 6072.318 | 3.783355 | plastic | sample | no | good
WT-MAP-A | 1 | MB | WT | MAP |  |  | 6 | 2022-10-17 | 2022-10-25 | 10 | 10000 | 0.1 | 50.012 | 0.605 | 3.2575015 | 3257.5015 | 23371.24925 | 23371249.25 | 7174.594 | 3.855797 | plastic | sample | no | good
WT-MAP-A | 2 | MB | WT | MAP |  |  | 6 | 2022-10-17 | 2022-10-25 | 10 | 10000 | 0.101 | 50 | 0.556 | 2.9936708 | 2993.6708 | 23270.46 | 23270460 | 7773.219 | 3.890601 | plastic | sample | no | good
WT-MAP-A | 3 | MB | WT | MAP |  |  | 6 | 2022-10-17 | 2022-10-25 | 10 | 10000 | 0.101 | 49.997 | 0.582 | 3.1336626 | 3133.6626 | 23201.16 | 23201157.1 | 7403.847 | 3.869457 | plastic | sample | no | good
cal-0,125 | 1 | MB |  |  |  |  | 6 | 2022-10-26 | 2022-10-26 | 0.125 | 125 |  |  | 0.029 | 0.1561447 | 156.1447 |  |  |  |  | plastic | calibration | no | good
cal-0,125 | 2 | MB |  |  |  |  | 6 | 2022-10-26 | 2022-10-26 | 0.125 | 125 |  |  | 0.025 | 0.1346075 | 134.6075 |  |  |  |  | plastic | calibration | no | good
cal-0,125 | 3 | MB |  |  |  |  | 6 | 2022-10-26 | 2022-10-26 | 0.125 | 125 |  |  | 0.027 | 0.1453761 | 145.3761 |  |  |  |  | plastic | calibration | no | good
cal-0,25 | 1 | MB |  |  |  |  | 6 | 2022-10-26 | 2022-10-26 | 0.25 | 250 |  |  | 0.038 | 0.2046034 | 204.6034 |  |  |  |  | plastic | calibration | no | good
cal-0,25 | 2 | MB |  |  |  |  | 6 | 2022-10-26 | 2022-10-26 | 0.25 | 250 |  |  | 0.035 | 0.1884505 | 188.4505 |  |  |  |  | plastic | calibration | no | good
cal-0,25 | 3 | MB |  |  |  |  | 6 | 2022-10-26 | 2022-10-26 | 0.25 | 250 |  |  | 0.036 | 0.1938348 | 193.8348 |  |  |  |  | plastic | calibration | no | good
cal-0,5 | 1 | MB |  |  |  |  | 6 | 2022-10-25 | 2022-10-25 | 0.5 | 500 |  |  | 0.117 |  | 0 |  |  |  |  | glass | calibration | yes | don't use
cal-0,5 | 1 | MB |  |  |  |  | 6 | 2022-10-26 | 2022-10-26 | 0.5 | 500 |  |  | 0.109 | 0.5868887 | 586.8887 |  |  |  |  | plastic | calibration | no | good
cal-10 | 1 | MB |  |  |  |  | 6 | 2022-10-25 | 2022-10-25 | 10 | 10000 |  |  | 2.12 | [6 empty] | glass | calibration | yes | don't use
cal-10 | 1 | MB |  |  |  |  | 6 | 2022-10-26 | 2022-10-26 | 10 | 10000 |  |  | 1.774 | 9.5517482 | 9551.7482 |  |  |  |  | plastic | calibration | no | good
cal-2,5 | 1 | MB |  |  |  |  | 6 | 2022-10-25 | 2022-10-25 | 2.5 | 2500 |  |  | 0.609 | [6 empty] | glass | calibration | yes | don't use
cal-2,5 | 1 | MB |  |  |  |  | 6 | 2022-10-26 | 2022-10-26 | 2.5 | 2500 |  |  | 0.494 | 2.6598442 | 2659.8442 |  |  |  |  | plastic | calibration | no | good
cal-5 | 1 | MB |  |  |  |  | 6 | 2022-10-25 | 2022-10-25 | 5 | 5000 |  |  | 1.237 | [6 empty] | glass | calibration | yes | don't use
cal-5 | 1 | MB |  |  |  |  | 6 | 2022-10-26 | 2022-10-26 | 5 | 5000 |  |  | 0.959 | 5.1635437 | 5163.5437 |  |  |  |  | plastic | calibration | no | good
cal-5 | 2 | MB |  |  |  |  | 6 | 2022-10-25 | 2022-10-25 | 5 | 5000 |  |  | 1.248 | [6 empty] | glass | calibration | yes | don't use
cal-5 | 2 | MB |  |  |  |  | 6 | 2022-10-26 | 2022-10-26 | 5 | 5000 |  |  | 0.974 | 5.2443082 | 5244.3082 |  |  |  |  | plastic | calibration | no | good
cal-5 | 3 | MB |  |  |  |  | 6 | 2022-10-25 | 2022-10-25 | 5 | 5000 |  |  | 1.096 | [6 empty] | glass | calibration | yes | don't use
cal-5 | 3 | MB |  |  |  |  | 6 | 2022-10-26 | 2022-10-26 | 5 | 5000 |  |  | 0.947 | 5.0989321 | 5098.9321 |  |  |  |  | plastic | calibration | no | good
cal-7,5 | 1 | MB |  |  |  |  | 6 | 2022-10-25 | 2022-10-25 | 7.5 | 7500 |  |  | 1.727 | [6 empty] | glass | calibration | yes | don't use
cal-7,5 | 1 | MB |  |  |  |  | 6 | 2022-10-26 | 2022-10-26 | 7.5 | 7500 |  |  | 1.422 | 7.6564746 | 7656.4746 |  |  |  |  | plastic | calibration | no | good
Control | 1 | MB |  |  |  |  | 6 | 2022-10-17 | 2022-10-25 | 10 | 10000 |  |  | 1.723 | 9.2771489 | 9277.1489 |  |  |  |  | plastic | sample | no | good
Control | 2 | MB |  |  |  |  | 6 | 2022-10-17 | 2022-10-25 | 10 | 10000 |  |  | 1.92 | 10.337856 | 10337.856 |  |  |  |  | plastic | sample | no | good
Control | 3 | MB |  |  |  |  | 6 | 2022-10-17 | 2022-10-25 | 10 | 10000 |  |  | 1.926 | 10.3701618 | 10370.1618 |  |  |  |  | plastic | sample | no | good
CWC-BC-600 | 1 | RB | CWC | biogreen | 600 | 20 | 7 | 2022-09-27 | 2022-10-05 | 50 | 50000 | 0.1 | 50.085 | 1.901 | 46.597312 | 46597.312 | 1701.344 | 1701344 | 36.51163 | 1.562431 | glass | sample | yes | good
CWC-BC-600 | 2 | RB | CWC | biogreen | 600 | 20 | 7 | 2022-09-27 | 2022-10-05 | 50 | 50000 | 0.102 | 49.975 | 1.859 | 45.567808 | 45567.808 | 2172.643 | 2172643.1 | 47.67934 | 1.67833 | glass | sample | yes | good
CWC-BC-600 | 3 | RB | CWC | biogreen | 600 | 20 | 7 | 2022-09-27 | 2022-10-05 | 50 | 50000 | 0.099 | 50.001 | 1.877 | 46.009024 | 46009.024 | 2015.644 | 2015644.4 | 43.80976 | 1.641571 | glass | sample | yes | good
CWC-BC-700 | 1 | RB | CWC | biogreen | 700 | 20 | 7 | 2022-09-27 | 2022-10-05 | 50 | 50000 | 0.104 | 50.007 | 1.813 | 44.440256 | 44440.256 | 2672.954 | 2672953.8 | 60.14713 | 1.779215 | glass | sample | yes | good
CWC-BC-700 | 2 | RB | CWC | biogreen | 700 | 20 | 7 | 2022-09-27 | 2022-10-05 | 50 | 50000 | 0.102 | 50.032 | 1.811 | 44.391232 | 44391.232 | 2749.396 | 2749396.1 | 61.93557 | 1.79194 | glass | sample | yes | good
CWC-BC-700 | 3 | RB | CWC | biogreen | 700 | 20 | 7 | 2022-09-27 | 2022-10-05 | 50 | 50000 | 0.102 | 50.048 | 1.812 | 44.415744 | 44415.744 | 2737.38 | 2737380.4 | 61.63086 | 1.789798 | glass | sample | yes | good
CWC-BC-750 | 1 | RB | CWC | biogreen | 750 | 20 | 7 | 2022-09-27 | 2022-10-05 | 50 | 50000 | 0.101 | 50.005 | 1.615 | 39.58688 | 39586.88 | 5155.01 | 5155009.9 | 130.2202 | 2.114678 | glass | sample | yes | good
CWC-BC-750 | 2 | RB | CWC | biogreen | 750 | 20 | 7 | 2022-09-26 | 2022-10-05 | 50 | 50000 | 0.101 | 49.974 | 1.626 | 39.856512 | 39856.512 | 5021.529 | 5021528.7 | 125.9902 | 2.100337 | glass | sample | yes | good
CWC-BC-750 | 3 | RB | CWC | biogreen | 750 | 20 | 7 | 2022-09-27 | 2022-10-05 | 50 | 50000 | 0.098 | 50.011 | 1.615 | 39.58688 | 39586.88 | 5312.816 | 5312816.3 | 134.2065 | 2.127774 | glass | sample | yes | good
DMFR-BC-800 | 1 | RB | DMFR | biogreen | 800 | 20 | 7 | 2022-09-27 | 2022-10-05 | 50 | 50000 | 0.099 | 50.015 | 1.791 | 43.900992 | 43900.992 | 3080.307 | 3080307.1 | 70.16486 | 1.84612 | glass | sample | yes | good
DMFR-BC-800 | 2 | RB | DMFR | biogreen | 800 | 20 | 7 | 2022-09-27 | 2022-10-05 | 50 | 50000 | 0.098 | 50.005 | 1.801 | 44.146112 | 44146.112 | 2986.678 | 2986677.6 | 67.65437 | 1.830296 | glass | sample | yes | good
DMFR-BC-800 | 3 | RB | DMFR | biogreen | 800 | 20 | 7 | 2022-09-27 | 2022-10-05 | 50 | 50000 | 0.099 | 49.999 | 1.786 | 43.778432 | 43778.432 | 3142.206 | 3142206.1 | 71.77521 | 1.855974 | glass | sample | yes | good
DSL-BC-600 | 1 | RB | DSL | biogreen | 600 | 20 | 7 | 2022-09-26 | 2022-10-05 | 50 | 50000 | 0.1 | 49.998 | 0.89 | 21.81568 | 21815.68 | 14092.16 | 14092160 | 645.9647 | 2.810209 | glass | sample | yes | good
DSL-BC-600 | 1 | RB | DSL | biogreen | 600 | 20 | 7 | 2022-09-27 | 2022-10-05 | 50 | 50000 | 0.1 | 49.998 | 0.89 | 21.81568 | 21815.68 | 14092.16 | 14092160 | 645.9647 | 2.810209 | glass | sample | yes | good
DSL-BC-600 | 2 | RB | DSL | biogreen | 600 | 20 | 7 | 2022-09-27 | 2022-10-05 | 50 | 50000 | 0.099 | 50.009 | 0.91 | 22.30592 | 22305.92 | 13986.91 | 13986909.1 | 627.0492 | 2.797302 | glass | sample | yes | good
DSL-BC-600 | 3 | RB | DSL | biogreen | 600 | 20 | 7 | 2022-09-26 | 2022-10-05 | 50 | 50000 | 0.098 | 50.024 | 0.859 | 21.055808 | 21055.808 | 14767.44 | 14767444.9 | 701.3478 | 2.845933 | glass | sample | yes | good
DSL-BC-600 | 3 | RB | DSL | biogreen | 600 | 20 | 7 | 2022-09-27 | 2022-10-05 | 50 | 50000 | 0.098 | 50.024 | 0.859 | 21.055808 | 21055.808 | 14767.44 | 14767444.9 | 701.3478 | 2.845933 | glass | sample | yes | good
DSL-BC-700 | 1 | RB | DSL | biogreen | 700 | 20 | 7 | 2022-09-26 | 2022-10-05 | 50 | 50000 | 0.101 | 50.042 | 0.11 | 2.69632 | 2696.32 | 23417.66 | 23417663.4 | 8685.046 | 3.938772 | glass | sample | yes | good
DSL-BC-700 | 1 | RB | DSL | biogreen | 700 | 20 | 7 | 2022-09-27 | 2022-10-05 | 50 | 50000 | 0.101 | 50.042 | 0.11 | 2.69632 | 2696.32 | 23417.66 | 23417663.4 | 8685.046 | 3.938772 | glass | sample | yes | good
DSL-BC-700 | 2 | RB | DSL | biogreen | 700 | 20 | 7 | 2022-09-26 | 2022-10-05 | 50 | 50000 | 0.103 | 50.035 | 0.07 | 1.71584 | 1715.84 | 23438.91 | 23438912.6 | 13660.31 | 4.135461 | glass | sample | yes | good
DSL-BC-700 | 2 | RB | DSL | biogreen | 700 | 20 | 7 | 2022-09-27 | 2022-10-05 | 50 | 50000 | 0.103 | 50.035 | 0.07 | 1.71584 | 1715.84 | 23438.91 | 23438912.6 | 13660.31 | 4.135461 | glass | sample | yes | good
DSL-BC-700 | 3 | RB | DSL | biogreen | 700 | 20 | 7 | 2022-09-26 | 2022-10-05 | 50 | 50000 | 0.103 | 50.021 | 0.044 | 1.078528 | 1078.528 | 23748.29 | 23748287.4 | 22019.17 | 4.342801 | glass | sample | yes | good
DSL-BC-700 | 3 | RB | DSL | biogreen | 700 | 20 | 7 | 2022-09-27 | 2022-10-05 | 50 | 50000 | 0.103 | 50.021 | 0.044 | 1.078528 | 1078.528 | 23748.29 | 23748287.4 | 22019.17 | 4.342801 | glass | sample | yes | good
GW-BC-500 | 1 | RB | GW | biogreen | 500 | 20 | 7 | 2022-09-27 | 2022-10-05 | 50 | 50000 | 0.101 | 49.997 | 0.79 | 19.36448 | 19364.48 | 15166.1 | 15166099.0 | 783.1916 | 2.893868 | glass | sample | yes | good
GW-BC-500 | 2 | RB | GW | biogreen | 500 | 20 | 7 | 2022-09-27 | 2022-10-05 | 50 | 50000 | 0.102 | 50.028 | 0.819 | 20.075328 | 20075.328 | 14668.96 | 14668956.9 | 730.6958 | 2.863737 | glass | sample | yes | good
GW-BC-500 | 3 | RB | GW | biogreen | 500 | 20 | 7 | 2022-09-27 | 2022-10-05 | 50 | 50000 | 0.1 | 50.027 | 0.756 | 18.531072 | 18531.072 | 15734.464 | 15734464 | 849.0855 | 2.928951 | glass | sample | yes | good
GW-BC-600 | 1 | RB | GW | biogreen | 600 | 20 | 7 | 2022-09-27 | 2022-10-05 | 50 | 50000 | 0.1 | 50 | 1.785 | 43.75392 | 43753.92 | 3123.04 | 3123040 | 71.37738 | 1.853561 | glass | sample | yes | good
GW-BC-600 | 2 | RB | GW | biogreen | 600 | 20 | 7 | 2022-09-27 | 2022-10-05 | 50 | 50000 | 0.102 | 50.011 | 1.819 | 44.587328 | 44587.328 | 2653.271 | 2653270.6 | 59.50728 | 1.77457 | glass | sample | yes | good
GW-BC-600 | 3 | RB | GW | biogreen | 600 | 20 | 7 | 2022-09-27 | 2022-10-05 | 50 | 50000 | 0.102 | 50.014 | 1.808 | 44.317696 | 44317.696 | 2785.443 | 2785443.1 | 62.85171 | 1.798317 | glass | sample | yes | good
GW-BC-800 | 1 | RB | GW | biogreen | 800 | 20 | 7 | 2022-09-27 | 2022-10-05 | 50 | 50000 | 0.098 | 49.985 | 1.322 | 32.404864 | 32404.864 | 8977.11 | 8977110.2 | 277.0297 | 2.442526 | glass | sample | yes | good
GW-BC-800 | 2 | RB | GW | biogreen | 800 | 20 | 7 | 2022-09-27 | 2022-10-05 | 50 | 50000 | 0.101 | 50.01 | 1.337 | 32.772544 | 32772.544 | 8528.444 | 8528443.6 | 260.2314 | 2.41536 | glass | sample | yes | good
GW-BC-800 | 3 | RB | GW | biogreen | 800 | 20 | 7 | 2022-09-27 | 2022-10-05 | 50 | 50000 | 0.1 | 50.008 | 1.311 | 32.135232 | 32135.232 | 8932.384 | 8932384 | 277.9623 | 2.443986 | glass | sample | yes | good
MS-BC-500 | 1 | RB | MS | biogreen | 500 | 20 | 7 | 2022-09-27 | 2022-10-05 | 50 | 50000 | 0.1 | 50.023 | 1.013 | 24.830656 | 24830.656 | 12584.672 | 12584672 | 506.82 | 2.704854 | glass | sample | yes | good
MS-BC-500 | 2 | RB | MS | biogreen | 500 | 20 | 7 | 2022-09-27 | 2022-10-05 | 50 | 50000 | 0.102 | 49.991 | 1.159 | 28.409408 | 28409.408 | 10583.62 | 10583623.5 | 372.5394 | 2.571172 | glass | sample | yes | good
MS-BC-500 | 3 | RB | MS | biogreen | 500 | 20 | 7 | 2022-09-27 | 2022-10-05 | 50 | 50000 | 0.099 | 49.99 | 1.147 | 28.115264 | 28115.264 | 11052.9 | 11052897.0 | 393.128 | 2.594534 | glass | sample | yes | good
MS-BC-600 | 1 | RB | MS | biogreen | 600 | 20 | 7 | 2022-09-27 | 2022-10-05 | 50 | 50000 | 0.104 | 50.026 | 0.389 | 9.535168 | 9535.168 | 19454.25 | 19454246.2 | 2040.263 | 3.309686 | glass | sample | yes | good
MS-BC-600 | 2 | RB | MS | biogreen | 600 | 20 | 7 | 2022-09-27 | 2022-10-05 | 50 | 50000 | 0.102 | 50.018 | 0.839 | 20.565568 | 20565.568 | 14428.64 | 14428643.1 | 701.5923 | 2.846085 | glass | sample | yes | good
MS-BC-600 | 3 | RB | MS | biogreen | 600 | 20 | 7 | 2022-09-27 | 2022-10-05 | 50 | 50000 | 0.102 | 50.009 | 0.741 | 18.163392 | 18163.392 | 15606.18 | 15606180.4 | 859.2107 | 2.9341 | glass | sample | yes | good
MS-BC-700 | 1 | RB | MS | biogreen | 700 | 20 | 7 | 2022-09-27 | 2022-10-05 | 50 | 50000 | 0.101 | 49.996 | 0.562 | 13.775744 | 13775.744 | 17932.8 | 17932800 | 1301.766 | 3.114533 | glass | sample | yes | good
MS-BC-700 | 2 | RB | MS | biogreen | 700 | 20 | 7 | 2022-09-27 | 2022-10-05 | 50 | 50000 | 0.101 | 49.989 | 0.478 | 11.716736 | 11716.736 | 18952.11 | 18952110.9 | 1617.525 | 3.208851 | glass | sample | yes | good
MS-BC-700 | 3 | RB | MS | biogreen | 700 | 20 | 7 | 2022-09-27 | 2022-10-05 | 50 | 50000 | 0.098 | 49.993 | 0.478 | 11.716736 | 11716.736 | 19532.28 | 19532277.6 | 1667.041 | 3.221946 | glass | sample | yes | good
MS-BC-800 | 1 | RB | MS | biogreen | 800 | 20 | 7 | 2022-09-27 | 2022-10-05 | 50 | 50000 | 0.099 | 50.011 | 0.216 | 5.294592 | 5294.592 | 22578.49 | 22578488.9 | 4264.444 | 3.629862 | glass | sample | yes | good
MS-BC-800 | 2 | RB | MS | biogreen | 800 | 20 | 7 | 2022-09-27 | 2022-10-05 | 50 | 50000 | 0.098 | 50.006 | 0 | 0 | 0 | 25510.2 | 25510204.1 | 25510 | 4.40671 | glass | sample | yes | good
MS-BC-800 | 3 | RB | MS | biogreen | 800 | 20 | 7 | 2022-09-27 | 2022-10-05 | 50 | 50000 | 0.099 | 49.979 | 0.218 | 5.343616 | 5343.616 | 22553.73 | 22553729.3 | 4220.687 | 3.625383 | glass | sample | yes | good
ULS-BC-600-40 | 1 | RB | ULS | biogreen | 600 | 40 | 7 | 2022-09-27 | 2022-10-05 | 50 | 50000 | 0.1 | 50.018 | 0.455 | 11.15296 | 11152.96 | 19423.52 | 19423520 | 1741.557 | 3.240938 | glass | sample | yes | good
ULS-BC-600-40 | 2 | RB | ULS | biogreen | 600 | 40 | 7 | 2022-09-27 | 2022-10-05 | 50 | 50000 | 0.099 | 50.008 | 0.454 | 11.128448 | 11128.448 | 19632.1 | 19632097.0 | 1764.136 | 3.246532 | glass | sample | yes | good
ULS-BC-600-40 | 3 | RB | ULS | biogreen | 600 | 40 | 7 | 2022-09-27 | 2022-10-05 | 50 | 50000 | 0.098 | 50.006 | 0.487 | 11.937344 | 11937.344 | 19419.72 | 19419722.4 | 1626.804 | 3.211335 | glass | sample | yes | good
ULS-BC-700-40 | 1 | RB | ULS | biogreen | 700 | 40 | 7 | 2022-09-27 | 2022-10-05 | 50 | 50000 | 0.101 | 49.997 | 0.006 | 0.147072 | 147.072 | 24679.67 | 24679667.3 | 167806.7 | 5.224809 | glass | sample | yes | good
ULS-BC-700-40 | 2 | RB | ULS | biogreen | 700 | 40 | 7 | 2022-09-27 | 2022-10-05 | 50 | 50000 | 0.103 | 50.024 | 0.096 | 2.353152 | 2353.152 | 23129.54 | 23129537.9 | 9829.173 | 3.992517 | glass | sample | yes | good
ULS-BC-700-40 | 3 | RB | ULS | biogreen | 700 | 40 | 7 | 2022-09-27 | 2022-10-05 | 50 | 50000 | 0.103 | 50.008 | 0.006 | 0.147072 | 147.072 | 24200.45 | 24200450.5 | 164548.3 | 5.216293 | glass | sample | yes | good
ULS-BC-800-40 | 1 | RB | ULS | biogreen | 800 | 40 | 7 | 2022-09-27 | 2022-10-05 | 50 | 50000 | 0.098 | 49.994 | 0.013 | 0.318656 | 318.656 | 25347.62 | 25347624.5 | 79545.42 | 4.900615 | glass | sample | yes | good
ULS-BC-800-40 | 2 | RB | ULS | biogreen | 800 | 40 | 7 | 2022-09-27 | 2022-10-05 | 50 | 50000 | 0.099 | 50.01 | 0.012 | 0.294144 | 294.144 | 25103.97 | 25103967.7 | 85345.84 | 4.931182 | glass | sample | yes | good
ULS-BC-800-40 | 3 | RB | ULS | biogreen | 800 | 40 | 7 | 2022-09-27 | 2022-10-05 | 50 | 50000 | 0.101 | 50.018 | 0.002 | 0.049024 | 49.024 | 24728.21 | 24728205.9 | 504410.2 | 5.702784 | glass | sample | yes | good
VS-BC-600 | 1 | RB | VS | biogreen | 600 | 20 | 7 | 2022-09-27 | 2022-10-05 | 50 | 50000 | 0.103 | 49.992 | 0.429 | 10.515648 | 10515.648 | 19167.16 | 19167161.2 | 1822.728 | 3.260722 | glass | sample | yes | good
VS-BC-600 | 2 | RB | VS | biogreen | 600 | 20 | 7 | 2022-09-27 | 2022-10-05 | 50 | 50000 | 0.101 | 50.019 | 0.416 | 10.196992 | 10196.992 | 19704.46 | 19704459.4 | 1932.38 | 3.286092 | glass | sample | yes | good
VS-BC-600 | 3 | RB | VS | biogreen | 600 | 20 | 7 | 2022-09-27 | 2022-10-05 | 50 | 50000 | 0.101 | 49.991 | 0.559 | 13.702208 | 13702.208 | 17969.2 | 17969204.0 | 1311.409 | 3.117738 | glass | sample | yes | good
WT-BC-600 | 1 | RB | WT | biogreen | 600 | 20 | 7 | 2022-09-27 | 2022-10-05 | 50 | 50000 | 0.1 | 50 | 1.868 | 45.788416 | 45788.416 | 2105.792 | 2105792 | 45.98962 | 1.66266 | glass | sample | yes | good
WT-BC-600 | 2 | RB | WT | biogreen | 600 | 20 | 7 | 2022-09-27 | 2022-10-05 | 50 | 50000 | 0.102 | 50.021 | 1.888 | 46.278656 | 46278.656 | 1824.188 | 1824188.2 | 39.41749 | 1.595689 | glass | sample | yes | good
WT-BC-600 | 3 | RB | WT | biogreen | 600 | 20 | 7 | 2022-09-27 | 2022-10-05 | 50 | 50000 | 0.102 | 49.99 | 1.875 | 45.96 | 45960 | 1980.392 | 1980392.2 | 43.08947 | 1.634371 | glass | sample | yes | good
WT-BC-700 | 1 | RB | WT | biogreen | 700 | 20 | 7 | 2022-09-27 | 2022-10-05 | 50 | 50000 | 0.098 | 50.012 | 1.753 | 42.969536 | 42969.536 | 3586.971 | 3586971.4 | 83.47708 | 1.921567 | glass | sample | yes | good
WT-BC-700 | 2 | RB | WT | biogreen | 700 | 20 | 7 | 2022-09-27 | 2022-10-05 | 50 | 50000 | 0.101 | 49.998 | 1.754 | 42.994048 | 42994.048 | 3468.293 | 3468293.1 | 80.66914 | 1.906707 | glass | sample | yes | good
WT-BC-700 | 3 | RB | WT | biogreen | 700 | 20 | 7 | 2022-09-27 | 2022-10-05 | 50 | 50000 | 0.1 | 50.032 | 1.742 | 42.699904 | 42699.904 | 3650.048 | 3650048 | 85.48141 | 1.931872 | glass | sample | yes | good
WT-BC-800 | 1 | RB | WT | biogreen | 800 | 20 | 7 | 2022-09-27 | 2022-10-05 | 50 | 50000 | 0.102 | 49.986 | 1.506 | 36.915072 | 36915.072 | 6414.18 | 6414180.4 | 173.7551 | 2.239937 | glass | sample | yes | good
WT-BC-800 | 2 | RB | WT | biogreen | 800 | 20 | 7 | 2022-09-27 | 2022-10-05 | 50 | 50000 | 0.099 | 50.01 | 1.506 | 36.915072 | 36915.072 | 6608.549 | 6608549.5 | 179.0204 | 2.252902 | glass | sample | yes | good
WT-BC-800 | 3 | RB | WT | biogreen | 800 | 20 | 7 | 2022-09-27 | 2022-10-05 | 50 | 50000 | 0.102 | 50.008 | 1.496 | 36.669952 | 36669.952 | 6534.337 | 6534337.3 | 178.1932 | 2.250891 | glass | sample | yes | good
CB-MAP | 1 | RB | CB | MAP |  |  | 7 | 2022-09-27 | 2022-10-05 | 50 | 50000 | 0.1 | 49.999 | 1.901 | 46.597312 | 46597.312 | 1701.344 | 1701344 | 36.51163 | 1.562431 | glass | sample | yes | good
CB-MAP | 2 | RB | CB | MAP |  |  | 7 | 2022-09-27 | 2022-10-05 | 50 | 50000 | 0.101 | 50.012 | 1.89 | 46.32768 | 46327.68 | 1817.98 | 1817980.2 | 39.24177 | 1.593749 | glass | sample | yes | good
CB-MAP | 3 | RB | CB | MAP |  |  | 7 | 2022-09-27 | 2022-10-05 | 50 | 50000 | 0.1 | 50.01 | 1.871 | 45.861952 | 45861.952 | 2069.024 | 2069024 | 45.11417 | 1.654313 | glass | sample | yes | good
DSL-MAP | 1 | RB | DSL | MAP |  |  | 7 | 2022-09-27 | 2022-10-05 | 50 | 50000 | 0.098 | 50 | 1.109 | 27.183808 | 27183.808 | 11640.91 | 11640914.3 | 428.2297 | 2.631677 | glass | sample | yes | good
DSL-MAP | 2 | RB | DSL | MAP |  |  | 7 | 2022-09-27 | 2022-10-05 | 50 | 50000 | 0.099 | 50.035 | 1.075 | 26.3504 | 26350.4 | 11944.24 | 11944242.4 | 453.2851 | 2.656371 | glass | sample | yes | good
DSL-MAP | 3 | RB | DSL | MAP |  |  | 7 | 2022-09-27 | 2022-10-05 | 50 | 50000 | 0.101 | 50.022 | 1.076 | 26.374912 | 26374.912 | 11695.59 | 11695588.1 | 443.4361 | 2.646831 | glass | sample | yes | good
GW-MAP | 1 | RB | GW | MAP |  |  | 7 | 2022-09-27 | 2022-10-05 | 50 | 50000 | 0.102 | 49.998 | 1.898 | 46.523776 | 46523.776 | 1704.031 | 1704031.4 | 36.62711 | 1.563803 | glass | sample | yes | good
GW-MAP | 2 | RB | GW | MAP |  |  | 7 | 2022-09-27 | 2022-10-05 | 50 | 50000 | 0.099 | 50.013 | 1.891 | 46.352192 | 46352.192 | 1842.327 | 1842327.3 | 39.74628 | 1.599297 | glass | sample | yes | good
GW-MAP | 3 | RB | GW | MAP |  |  | 7 | 2022-09-27 | 2022-10-05 | 50 | 50000 | 0.102 | 50.027 | 1.887 | 46.254144 | 46254.144 | 1836.204 | 1836203.9 | 39.69815 | 1.59877 | glass | sample | yes | good
WT-MAP-A | 1 | RB | WT | MAP |  |  | 7 | 2022-09-27 | 2022-10-05 | 50 | 50000 | 0.101 | 50.002 | 1.852 | 45.396224 | 45396.224 | 2279.097 | 2279097.0 | 50.20455 | 1.700743 | glass | sample | yes | good
WT-MAP-A | 2 | RB | WT | MAP |  |  | 7 | 2022-09-27 | 2022-10-05 | 50 | 50000 | 0.1 | 50.011 | 1.871 | 45.861952 | 45861.952 | 2069.024 | 2069024 | 45.11417 | 1.654313 | glass | sample | yes | good
WT-MAP-A | 3 | RB | WT | MAP |  |  | 7 | 2022-09-27 | 2022-10-05 | 50 | 50000 | 0.1 | 50.016 | 1.836 | 45.004032 | 45004.032 | 2497.984 | 2497984 | 55.50578 | 1.744338 | glass | sample | yes | good
cal-0,5 | 1 | RB | [5 empty] | 2022-10-26 | 2022-10-26 | 0.5 | 500 |  |  | 0.022 | [6 empty] | plastic | calibration | no | standard stored in fridge
cal-0,5 | 1 | RB | [5 empty] | 2022-10-26 | 2022-11-04 | 0.5 | 500 |  |  | 0.024 | [6 empty] | plastic | calibration | no | standard stored in fridge, not representative for samples
cal-0,5 | 1 | RB | [5 empty] | 2022-10-26 | 2022-11-04 | 0.5 | 500 |  |  | 0.025 | [6 empty] | plastic | calibration | no | standard stored in fridge, not representative for samples
cal-0,5 | 2 | RB | [5 empty] | 2022-10-26 | 2022-10-26 | 0.5 | 500 |  |  | 0.022 | [6 empty] | plastic | calibration | no | standard stored in fridge
cal-0,5 | 3 | RB | [5 empty] | 2022-10-26 | 2022-10-26 | 0.5 | 500 |  |  | 0.023 | [6 empty] | plastic | calibration | no | standard stored in fridge
cal-1 | 1 | RB | [5 empty] | 2022-10-26 | 2022-10-26 | 1 | 1000 |  |  | 0.048 | [6 empty] | plastic | calibration | no | standard stored in fridge
cal-1 | 1 | RB | [5 empty] | 2022-10-26 | 2022-11-04 | 1 | 1000 |  |  | 0.054 | [6 empty] | plastic | calibration | no | standard stored in fridge, not representative for samples
cal-15 | 1 | RB | [5 empty] | 2022-09-27 | 2022-10-05 | 15 | 15000 |  |  | 0.671 | 16.447552 | 16447.552 |  |  |  |  | glass | calibration | yes | good
cal-15 | 1 | RB | [5 empty] | 2022-10-26 | 2022-10-26 | 15 | 15000 |  |  | 0.897 | [6 empty] | plastic | calibration | no | standard stored in fridge
cal-15 | 1 | RB | [5 empty] | 2022-10-26 | 2022-11-04 | 15 | 15000 |  |  | 0.909 | [6 empty] | plastic | calibration | no | standard stored in fridge, not representative for samples
cal-25 | 1 | RB | [5 empty] | 2022-09-27 | 2022-10-05 | 25 | 25000 |  |  | 1.065 | 26.10528 | 26105.28 |  |  |  |  | glass | calibration | yes | good
cal-25 | 1 | RB | [5 empty] | 2022-10-26 | 2022-10-26 | 25 | 25000 |  |  | 1.422 | [6 empty] | plastic | calibration | no | standard stored in fridge
cal-25 | 1 | RB | [5 empty] | 2022-10-26 | 2022-11-04 | 25 | 25000 |  |  | 1.485 | [6 empty] | plastic | calibration | no | standard stored in fridge, not representative for samples
cal-25 | 2 | RB | [5 empty] | 2022-09-27 | 2022-10-05 | 25 | 25000 |  |  | 1.062 | 26.031744 | 26031.744 |  |  |  |  | glass | calibration | yes | good
cal-25 | 2 | RB | [5 empty] | 2022-10-26 | 2022-10-26 | 25 | 25000 |  |  | 1.461 | [6 empty] | plastic | calibration | no | standard stored in fridge
cal-25 | 2 | RB | [5 empty] | 2022-10-26 | 2022-11-04 | 25 | 25000 |  |  | 1.42 | [6 empty] | plastic | calibration | no | standard stored in fridge, not representative for samples
cal-25 | 3 | RB | [5 empty] | 2022-09-27 | 2022-10-05 | 25 | 25000 |  |  | 1.064 | 26.080768 | 26080.768 |  |  |  |  | glass | calibration | yes | good
cal-25 | 3 | RB | [5 empty] | 2022-10-26 | 2022-10-26 | 25 | 25000 |  |  | 1.463 | [6 empty] | plastic | calibration | no | standard stored in fridge
cal-25 | 3 | RB | [5 empty] | 2022-10-26 | 2022-11-04 | 25 | 25000 |  |  | 1.475 | [6 empty] | plastic | calibration | no | standard stored in fridge, not representative for samples
cal-35 | 1 | RB | [5 empty] | 2022-09-27 | 2022-10-05 | 35 | 35000 |  |  | 1.482 | 36.326784 | 36326.784 |  |  |  |  | glass | calibration | yes | good
cal-35 | 1 | RB | [5 empty] | 2022-10-26 | 2022-10-26 | 35 | 35000 |  |  | 1.996 | [6 empty] | plastic | calibration | no | standard stored in fridge
cal-35 | 1 | RB | [5 empty] | 2022-10-26 | 2022-11-04 | 35 | 35000 |  |  | 2.041 | [6 empty] | plastic | calibration | no | standard stored in fridge, not representative for samples
cal-5 | 1 | RB | [5 empty] | 2022-09-27 | 2022-10-05 | 5 | 5000 |  |  | 0.21 | 5.14752 | 5147.52 |  |  |  |  | glass | calibration | yes | good
cal-5 | 1 | RB | [5 empty] | 2022-10-26 | 2022-10-26 | 5 | 5000 |  |  | 0.295 | [6 empty] | plastic | calibration | no | standard stored in fridge
cal-5 | 1 | RB | [5 empty] | 2022-10-26 | 2022-11-04 | 5 | 5000 |  |  | 0.301 | [6 empty] | plastic | calibration | no | standard stored in fridge, not representative for samples
cal-50 | 1 | RB | [5 empty] | 2022-09-27 | 2022-10-05 | 50 | 50000 |  |  | 2.087 | 51.156544 | 51156.544 |  |  |  |  | glass | calibration | yes | good
cal-50 | 1 | RB | [5 empty] | 2022-10-26 | 2022-10-26 | 50 | 50000 |  |  | 2.593 | [6 empty] | plastic | calibration | no | standard stored in fridge
cal-50 | 1 | RB | [5 empty] | 2022-10-26 | 2022-11-04 | 50 | 50000 |  |  | 2.592 | [6 empty] | plastic | calibration | no | standard stored in fridge, not representative for samples
cal-50 | 2 | RB | [5 empty] | 2022-09-27 | 2022-10-05 | 50 | 50000 |  |  | 1.942 | 47.602304 | 47602.304 |  |  |  |  | glass | calibration | yes | good
cal-50 | 3 | RB | [5 empty] | 2022-09-27 | 2022-10-05 | 50 | 50000 |  |  | 1.953 | 47.871936 | 47871.936 |  |  |  |  | glass | calibration | yes | good
Control | 1 | RB | [5 empty] | 2022-09-27 | 2022-10-05 | 50 | 50000 |  |  | 1.953 | 47.871936 | 47871.936 |  |  |  |  | glass | control | yes | good
Control | 1 | RB | [5 empty] | 2022-09-27 | 2022-10-05 | 50 | 50000 |  |  | 2.002 | 49.073024 | 49073.024 |  |  |  |  | glass | control | yes | good
Control | 1 | RB | [5 empty] | 2022-09-27 | 2022-10-05 | 50 | 50000 |  |  | 1.953 | 47.871936 | 47871.936 |  |  |  |  | glass | sample | yes | good
Control | 1 | RB | [5 empty] | 2022-09-27 | 2022-10-25 | 50 | 50000 |  |  | 2.002 | 49.637588 | 49637.588 |  |  |  |  | glass | control | no | good
Control | 1 | RB | [5 empty] | 2022-09-27 | 2022-10-26 | 50 | 50000 |  |  | 1.674 | [6 empty] | plastic | control | no | stored on warm floor overnight
Control | 1 | RB | [5 empty] | 2022-09-27 | 2022-11-04 | 25 | 25000 |  |  | 0.818 | [6 empty] | plastic | control | no | cooled aftger being warmed on floor, diluted one time
Control | 1 | RB | [5 empty] | 2022-09-27 | 2022-11-04 | 50 | 50000 |  |  | 1.585 | [6 empty] | plastic | control | no | cooled after being warmed on floor
Control | 1 | RB | [5 empty] | 2022-09-27 | 2022-11-07 | 50 | 50000 |  |  | 2.533 | [6 empty] | plastic | control | yes | standard stored in fridge, not representative for samples
Control | 1 | RB | [5 empty] | 2022-09-27 | 2022-11-07 | 50 | 50000 |  |  | 2.554 | [6 empty] | plastic | control | no | standard stored in fridge, not representative for samples
Control | 1 | RB | [5 empty] | 2022-09-27 | 2022-11-07 | 25 | 25000 |  |  | 1.054 | [6 empty] | plastic | control | yes | standard stored in fridge, not representative for samples
Control | 1 | RB | [5 empty] | 2022-09-27 | 2022-11-07 | 25 | 25000 |  |  | 1.126 | [6 empty] | plastic | control | no | standard stored in fridge, not representative for samples
Control | 2 | RB | [5 empty] | 2022-09-27 | 2022-10-05 | 50 | 50000 |  |  | 1.98 | 48.53376 | 48533.76 |  |  |  |  | glass | control | yes | good
Control | 2 | RB | [5 empty] | 2022-09-27 | 2022-10-05 | 50 | 50000 |  |  | 1.967 | 48.215104 | 48215.104 |  |  |  |  | glass | control | yes | good
Control | 2 | RB | [5 empty] | 2022-09-27 | 2022-10-05 | 50 | 50000 |  |  | 1.98 | 48.53376 | 48533.76 |  |  |  |  | glass | sample | yes | good
Control | 2 | RB | [5 empty] | 2022-09-27 | 2022-10-25 | 50 | 50000 |  |  | 1.967 | 48.769798 | 48769.798 |  |  |  |  | glass | control | no | good
Control | 2 | RB | [5 empty] | 2022-09-27 | 2022-10-26 | 50 | 50000 |  |  | 1.623 | [6 empty] | plastic | control | no | stored on warm floor overnight
Control | 2 | RB | [5 empty] | 2022-09-27 | 2022-11-04 | 25 | 25000 |  |  | 0.821 | [6 empty] | plastic | control | no | cooled aftger being warmed on floor, diluted one time
Control | 2 | RB | [5 empty] | 2022-09-27 | 2022-11-04 | 50 | 50000 |  |  | 1.521 | [6 empty] | plastic | control | no | cooled after being warmed on floor
Control | 2 | RB | [5 empty] | 2022-09-27 | 2022-11-07 | 50 | 50000 |  |  | 2.532 | [6 empty] | plastic | control | yes | standard stored in fridge, not representative for samples
Control | 2 | RB | [5 empty] | 2022-09-27 | 2022-11-07 | 50 | 50000 |  |  | 2.535 | [6 empty] | plastic | control | no | standard stored in fridge, not representative for samples
Control | 2 | RB | [5 empty] | 2022-09-27 | 2022-11-07 | 25 | 25000 |  |  | 1.081 | [6 empty] | plastic | control | yes | standard stored in fridge, not representative for samples
Control | 2 | RB | [5 empty] | 2022-09-27 | 2022-11-07 | 25 | 25000 |  |  | 1.105 | [6 empty] | plastic | control | no | standard stored in fridge, not representative for samples
Control | 3 | RB | [5 empty] | 2022-09-27 | 2022-10-05 | 50 | 50000 |  |  | 1.983 | 48.607296 | 48607.296 |  |  |  |  | glass | control | yes | good
Control | 3 | RB | [5 empty] | 2022-09-27 | 2022-10-05 | 50 | 50000 |  |  | 1.977 | 48.460224 | 48460.224 |  |  |  |  | glass | control | yes | good
Control | 3 | RB | [5 empty] | 2022-09-27 | 2022-10-05 | 50 | 50000 |  | 50.006 | 1.983 | 48.607296 | 48607.296 |  |  |  |  | glass | sample | yes | good
Control | 3 | RB | [5 empty] | 2022-09-27 | 2022-10-25 | 50 | 50000 |  |  | 1.977 | 49.017738 | 49017.738 |  |  |  |  | glass | control | no | good
Control | 3 | RB | [5 empty] | 2022-09-27 | 2022-10-26 | 50 | 50000 |  |  | 1.632 | [6 empty] | plastic | control | no | stored on warm floor overnight
Control | 3 | RB | [5 empty] | 2022-09-27 | 2022-11-04 | 25 | 25000 |  |  | 0.848 | [6 empty] | plastic | control | no | cooled aftger being warmed on floor, diluted one time
Control | 3 | RB | [5 empty] | 2022-09-27 | 2022-11-04 | 50 | 50000 |  |  | 1.552 | [6 empty] | plastic | control | no | cooled after being warmed on floor
Control | 3 | RB | [5 empty] | 2022-09-27 | 2022-11-07 | 50 | 50000 |  |  | 2.501 | [6 empty] | plastic | control | yes | standard stored in fridge, not representative for samples
Control | 3 | RB | [5 empty] | 2022-09-27 | 2022-11-07 | 50 | 50000 |  |  | 2.486 | [6 empty] | plastic | control | no | standard stored in fridge, not representative for samples
Control | 3 | RB | [5 empty] | 2022-09-27 | 2022-11-07 | 25 | 25000 |  |  | 1.118 | [6 empty] | plastic | control | yes | standard stored in fridge, not representative for samples
Control | 3 | RB | [5 empty] | 2022-09-27 | 2022-11-07 | 25 | 25000 |  |  | 1.076 | [6 empty] | plastic | control | no | standard stored in fridge, not representative for samples
Standard | 1 | RB | [5 empty] | 2022-09-27 | 2022-09-27 | 50 | 50000 |  |  | 2.036 | 49.906432 | 49906.432 |  |  |  |  | glass | standard | yes | good
Standard | 1 | RB | [5 empty] | 2022-09-26 | 2022-09-27 | 50 | 50000 |  |  | 2.036 | 49.906432 | 49906.432 |  |  |  |  | glass | standard | yes | good
Standard | 1 | RB | [5 empty] | 2022-09-27 | 2022-10-05 | 50 | 50000 |  |  | 2.087 | 51.156544 | 51156.544 |  |  |  |  | glass | standard | yes | good
Standard | 1 | RB | [5 empty] | 2022-09-27 | 2022-10-05 | 50 | 50000 |  |  | 2.087 | 51.156544 | 51156.544 |  |  |  |  | glass | sample | yes | good
Standard | 2 | RB | [5 empty] | 2022-09-27 | 2022-09-27 | 50 | 50000 |  |  | 2.026 | 49.661312 | 49661.312 |  |  |  |  | glass | standard | yes | good
Standard | 2 | RB | [5 empty] | 2022-09-26 | 2022-09-27 | 50 | 50000 |  |  | 2.026 | 49.661312 | 49661.312 |  |  |  |  | glass | standard | yes | good
Standard | 2 | RB | [5 empty] | 2022-09-27 | 2022-10-05 | 50 | 50000 |  |  | 1.942 | 47.602304 | 47602.304 |  |  |  |  | glass | standard | yes | good
Standard | 2 | RB | [5 empty] | 2022-09-27 | 2022-10-05 | 50 | 50000 |  |  | 1.942 | 47.602304 | 47602.304 |  |  |  |  | glass | sample | yes | good
Standard | 3 | RB | [5 empty] | 2022-09-27 | 2022-09-27 | 50 | 50000 |  |  | 2.02 | 49.51424 | 49514.24 |  |  |  |  | glass | standard | yes | good
Standard | 3 | RB | [5 empty] | 2022-09-26 | 2022-09-27 | 50 | 50000 |  |  | 2.02 | 49.51424 | 49514.24 |  |  |  |  | glass | standard | yes | good
Standard | 3 | RB | [5 empty] | 2022-09-27 | 2022-10-05 | 50 | 50000 |  |  | 1.943 | 47.626816 | 47626.816 |  |  |  |  | glass | standard | yes | good
Standard | 3 | RB | [5 empty] | 2022-09-27 | 2022-10-05 | 50 | 50000 |  |  | 1.943 | 47.626816 | 47626.816 |  |  |  |  | glass | sample | yes | good