## Sheet1
sample | N2_BET_SA_m2g | N2_BJH_PV_ccg | N2_DFT_SA_m2g | N2_DFT_PV_ccg | CO2_DFT_SA_m2g | CO2_DFT_PV_ccg | b | R_JmolK | T_K | S_mgL
GW-BC-500 | 213.94 | 0.031 | 193.7 | 0.121 | 348.22 | 0.099 | 2 | 8.314 | 293.15 | 9500
GW-BC-600 | 199.87 | 0.027 | 166.88 | 0.111 | 417.93 | 0.115 | 2 | 8.314 | 293.15 | 9500
GW-BC-800 | 145.91 | 0.042 | 117.01 | 0.098 | 466.46 | 0.133 | 2 | 8.314 | 293.15 | 9500
DMFR-BC-600 | 78.7 | 0.104 | 60.22 | 0.113 | 202.78 | 0.054 | 2 | 8.314 | 293.15 | 9500
DMFR-BC-800 | 83.08 | 0.102 | 63.99 | 0.114 | 202.47 | 0.059 | 2 | 8.314 | 293.15 | 9500
VS-BC-600 | 66.39 | 0.132 | 50.57 | 0.129 | 69.56 | 0.019 | 2 | 8.314 | 293.15 | 9500
VS-BC-760 | 63.87 | 0.163 | 50.57 | 0.129 | 70.82 | 0.021 | 2 | 8.314 | 293.15 | 9500
ULS-BC-600-40 | 109.71 | 0.126 | 88.15 | 0.145 | 204.82 | 0.055 | 2 | 8.314 | 293.15 | 9500
ULS-BC-700-40 | 128.31 | 0.126 | 96.59 | 0.153 | 164.58 | 0.047 | 2 | 8.314 | 293.15 | 9500
ULS-BC-800-40 | 196.38 | 0.15 | 146.92 | 0.201 | 232.58 | 0.07 | 2 | 8.314 | 293.15 | 9500
ULS-BC-800-54 | 251.65 | 0.204 | 195.3 | 0.265 | 248.89 | 0.08 | 2 | 8.314 | 293.15 | 9500
CWC-BC-500 | 180.11 | 0.02 | 130.4 | 0.095 | 641.36 | 0.174 | 2 | 8.314 | 293.15 | 9500
CWC-BC-600 | 296.88 | 0.016 | 240.7 | 0.146 | 660.67 | 0.178 | 2 | 8.314 | 293.15 | 9500
CWC-BC-700 | 323.33 | 0.017 | 261.33 | 0.16 | 683.27 | 0.186 | 2 | 8.314 | 293.15 | 9500
CWC-BC-750 | 252.9 | 0.024 | 200.7 | 0.132 | 714.78 | 0.199 | 2 | 8.314 | 293.15 | 9500
WT-BC-500 | 8.24 | 0.005 | 4.67 | 0.007 | 448.21 | 0.126 | 2 | 8.314 | 293.15 | 9500
WT-BC-600 | 204.2 | 0.025 | 159.29 | 0.111 | 532.76 | 0.145 | 2 | 8.314 | 293.15 | 9500
WT-BC-700 | 268.96 | 0.038 | 228.63 | 0.15 | 511.45 | 0.014 | 2 | 8.314 | 293.15 | 9500
WT-BC-785 | 131.32 | 0.025 | 99.34 | 0.077 | 587.84 | 0.16 | 2 | 8.314 | 293.15 | 9500
WT-BC-800 | 167.39 | 0.024 | 128.549 | 0.094 | 636.945 | 0.177 | 2 | 8.314 | 293.15 | 9500
DSL-BC-500 | 80.842 | 0.122 | 61.32 | 0.104 | 122.617 | 0.036 | 2 | 8.314 | 293.15 | 9500
DSL-BC-600 | 132.807 | 0.122 | 100.178 | 0.152 | 131.83 | 0.039 | 2 | 8.314 | 293.15 | 9500
DSL-BC-700 | 110.14 | 0.111 | 84.278 | 0.133 | 86.551 | 0.027 | 2 | 8.314 | 293.15 | 9500
DSL-BC-800 | 122.526 | 0.124 | 94.079 | 0.148 | 94.345 | 0.03 | 2 | 8.314 | 293.15 | 9500
MS-BC-500 | 98.501 | 0.134 | 70.287 | 0.144 | 154.248 | 0.044 | 2 | 8.314 | 293.15 | 9500
MS-BC-600 | 128.307 | 0.13 | 95.324 | 0.155 | 183.638 | 0.053 | 2 | 8.314 | 293.15 | 9500
MS-BC-700 | 156.094 | 0.128 | 122.283 | 0.167 | 168.702 | 0.049 | 2 | 8.314 | 293.15 | 9500
MS-BC-800 | 218.727 | 0.133 | 165.038 | 0.199 | 201.521 | 0.062 | 2 | 8.314 | 293.15 | 9500
WT-MAP | 55.2 | 0.027 | 39.1 | 0.044 | 408.8 | 0.11 | 2 | 8.314 | 293.15 | 9500
WT-MAP-A | 54.2 | 0.02 | 39.1 | 0.039 | 409.8 | 0.112 | 2 | 8.314 | 293.15 | 9500
GW-MAP | 2.2 | 0.004 | 1.1 | 0.004 | 311.6 | 0.089 | 2 | 8.314 | 293.15 | 9500
DSL-MAP | 61.8 | 0.082 | 45.8 | 0.088 | 119.9 | 0.035 | 2 | 8.314 | 293.15 | 9500
CB-MAP | 2.8 | 0.015 | 1.9 | 0.012 | 187 | 0.054 | 2 | 8.314 | 293.15 | 9500