## Data
sample | sample_ID | sample_name | replicate | number | biochar | source2 | source | pyrolysis | temperature | residence_time | sample_type | theoretical_Ci_ugL | mass_BC_g | Vw_g | Vsp_std_uL | Vsp_std_mL | Ci_ugL | Cw_ugL | Cs_ugkg | Kd_Lkg | log_Kd
CWC-600 | CWC-600 | Clean wood chips 600 °C | 1 | 1 | CWC | wood-based | wood | biogreen | 600 | 20 | sample | 1 | 0.1019 | 49.9985 | 90.5 | 0.0905 | 1.040903 | 1 | 20.06973 | 20.06973 | 1.302542
CWC-600 | CWC-600 | Clean wood chips 600 °C | 1 | 2 | CWC | wood-based | wood | biogreen | 600 | 20 | sample | 10 | 0.1022 | 50.0352 | 907.4 | 0.9074 | 10.42898 | 11 | -279.5595 | -25.4145 | #NUM!
CWC-600 | CWC-600 | Clean wood chips 600 °C | 1 | 3 | CWC | wood-based | wood | biogreen | 600 | 20 | sample | 100 | 0.1018 | 50.0044 | 9.1 | 0.0091 | 104.6531 | 96 | 4250.408 | 44.27508 | 1.646159
CWC-600 | CWC-600 | Clean wood chips 600 °C | 1 | 4 | CWC | wood-based | wood | biogreen | 600 | 20 | sample | 1000 | 0.0988 | 50.0111 | 90.5 | 0.0905 | 1040.641 | 1100 | -30046.6 | -27.31509 | #NUM!
CWC-600 | CWC-600 | Clean wood chips 600 °C | 1 | 5 | CWC | wood-based | wood | biogreen | 600 | 20 | sample | 5000 | 0.0995 | 50.0011 | 455 | 0.455 | 5232.999 | 6700 | -737202.7 | -110.0303 | #NUM!
CWC-700 | CWC-700 | Clean wood chips 700 °C | 1 | 1 | CWC | wood-based | wood | biogreen | 700 | 20 | sample | 1 | 0.1 | 49.9979 | 90.5 | 0.0905 | 1.040916 | 0.031 | 504.9367 | 16288.28 | 4.211875
CWC-700 | CWC-700 | Clean wood chips 700 °C | 1 | 2 | CWC | wood-based | wood | biogreen | 700 | 20 | sample | 10 | 0.101 | 49.9916 | 907.4 | 0.9074 | 10.43808 | 0.52 | 4909.115 | 9440.605 | 3.975
CWC-700 | CWC-700 | Clean wood chips 700 °C | 1 | 3 | CWC | wood-based | wood | biogreen | 700 | 20 | sample | 100 | 0.1016 | 50.011 | 9.1 | 0.0091 | 104.6393 | 5 | 49045.86 | 9809.171 | 3.991632
CWC-700 | CWC-700 | Clean wood chips 700 °C | 1 | 4 | CWC | wood-based | wood | biogreen | 700 | 20 | sample | 1000 | 0.1 | 49.9905 | 90.5 | 0.0905 | 1041.07 | 380 | 330472.2 | 869.6636 | 2.939351
CWC-700 | CWC-700 | Clean wood chips 700 °C | 1 | 5 | CWC | wood-based | wood | biogreen | 700 | 20 | sample | 5000 | 0.1013 | 50.0047 | 455 | 0.455 | 5232.622 | 4900 | 164192.2 | 33.50861 | 1.525156
CWC-750 | CWC-750 | Clean wood chips 750 °C | 1 | 1 | CWC | wood-based | wood | biogreen | 750 | 20 | sample | 1 | 0.1 | 50.0007 | 90.5 | 0.0905 | 1.040858 | 0.0044 | 518.236 | 117780.9 | 5.071075
CWC-750 | CWC-750 | Clean wood chips 750 °C | 1 | 2 | CWC | wood-based | wood | biogreen | 750 | 20 | sample | 10 | 0.101 | 49.9927 | 907.4 | 0.9074 | 10.43785 | 0.029 | 5152.143 | 177660.1 | 5.24959
CWC-750 | CWC-750 | Clean wood chips 750 °C | 1 | 3 | CWC | wood-based | wood | biogreen | 750 | 20 | sample | 100 | 0.1013 | 50.0481 | 9.1 | 0.0091 | 104.5617 | 0.51 | 51407.6 | 100799.2 | 5.003457
CWC-750 | CWC-750 | Clean wood chips 750 °C | 1 | 4 | CWC | wood-based | wood | biogreen | 750 | 20 | sample | 1000 | 0.098 | 50.0017 | 90.5 | 0.0905 | 1040.837 | 22 | 519832.3 | 23628.74 | 4.373441
CWC-750 | CWC-750 | Clean wood chips 750 °C | 1 | 5 | CWC | wood-based | wood | biogreen | 750 | 20 | sample | 5000 | 0.1044 | 49.9968 | 455 | 0.455 | 5233.449 | 2300 | 1404818.6 | 610.7907 | 2.785892
DSL-600 | DSS-1-600 | Digested sewage sludge 1 600 °C | 1 | 1 | DSS-1 | digested sludge | sludge | biogreen | 600 | 20 | sample | 1 | 0.1046 | 49.9934 | 90.5 | 0.0905 | 1.04101 | 0.19 | 406.7386 | 2140.73 | 3.330562
DSL-600 | DSS-1-600 | Digested sewage sludge 1 600 °C | 1 | 2 | DSS-1 | digested sludge | sludge | biogreen | 600 | 20 | sample | 10 | 0.1031 | 49.9942 | 907.4 | 0.9074 | 10.43754 | 2.8 | 3703.516 | 1322.684 | 3.121456
DSL-600 | DSS-1-600 | Digested sewage sludge 1 600 °C | 1 | 3 | DSS-1 | digested sludge | sludge | biogreen | 600 | 20 | sample | 100 | 0.1057 | 50.0115 | 9.1 | 0.0091 | 104.6382 | 33 | 33895.31 | 1027.131 | 3.011626
DSL-600 | DSS-1-600 | Digested sewage sludge 1 600 °C | 1 | 4 | DSS-1 | digested sludge | sludge | biogreen | 600 | 20 | sample | 1000 | 0.1054 | 50.0011 | 90.5 | 0.0905 | 1040.849 | 510 | 251831.5 | 493.7873 | 2.69354
DSL-600 | DSS-1-600 | Digested sewage sludge 1 600 °C | 1 | 5 | DSS-1 | digested sludge | sludge | biogreen | 600 | 20 | sample | 5000 | 0.0943 | 50.0053 | 455 | 0.455 | 5232.559 | 4700 | 282405 | 60.08616 | 1.778774
DSL-700 | DSS-1-700 | Digested sewage sludge 1 700 °C | 1 | 1 | DSS-1 | digested sludge | sludge | biogreen | 700 | 20 | sample | 1 | 0.0982 | 50.0047 | 90.5 | 0.0905 | 1.040774 | 0.0079 | 525.9528 | 66576.31 | 4.82332
DSL-700 | DSS-1-700 | Digested sewage sludge 1 700 °C | 1 | 2 | DSS-1 | digested sludge | sludge | biogreen | 700 | 20 | sample | 10 | 0.102 | 50.0038 | 907.4 | 0.9074 | 10.43553 | 0.099 | 5067.312 | 51184.97 | 4.709142
DSL-700 | DSS-1-700 | Digested sewage sludge 1 700 °C | 1 | 3 | DSS-1 | digested sludge | sludge | biogreen | 700 | 20 | sample | 100 | 0.1002 | 50.0085 | 9.1 | 0.0091 | 104.6445 | 1.8 | 51328.33 | 28515.74 | 4.455085
DSL-700 | DSS-1-700 | Digested sewage sludge 1 700 °C | 1 | 4 | DSS-1 | digested sludge | sludge | biogreen | 700 | 20 | sample | 1000 | 0.1007 | 50.0221 | 90.5 | 0.0905 | 1040.412 | 86 | 474098.4 | 5512.772 | 3.74137
DSL-700 | DSS-1-700 | Digested sewage sludge 1 700 °C | 1 | 5 | DSS-1 | digested sludge | sludge | biogreen | 700 | 20 | sample | 5000 | 0.1054 | 50.0148 | 455 | 0.455 | 5231.565 | 1900 | 1580906.8 | 832.0562 | 2.920153
DSL-MAP | DSS-1-MAP | Digested sewage sludge MAP | 1 | 1 | DSS-1 | digested sludge | sludge | MAP | 600 |  | sample | 1 | 0.0995 | 50.0112 | 90.5 | 0.0905 | 1.040639 | 0.16 | 442.6313 | 2766.446 | 3.441922
DSL-MAP | DSS-1-MAP | Digested sewage sludge MAP | 1 | 2 | DSS-1 | digested sludge | sludge | MAP | 600 |  | sample | 10 | 0.106 | 49.9865 | 907.4 | 0.9074 | 10.43914 | 1.8 | 4073.967 | 2263.315 | 3.354745
DSL-MAP | DSS-1-MAP | Digested sewage sludge MAP | 1 | 3 | DSS-1 | digested sludge | sludge | MAP | 600 |  | sample | 100 | 0.098 | 49.9861 | 9.1 | 0.0091 | 104.6914 | 21 | 42687.81 | 2032.753 | 3.308085
DSL-MAP | DSS-1-MAP | Digested sewage sludge MAP | 1 | 4 | DSS-1 | digested sludge | sludge | MAP | 600 |  | sample | 1000 | 0.1046 | 50.8014 | 90.5 | 0.0905 | 1024.452 | 950 | 36159.42 | 38.06255 | 1.580498
DSL-MAP | DSS-1-MAP | Digested sewage sludge MAP | 1 | 5 | DSS-1 | digested sludge | sludge | MAP | 600 |  | sample | 5000 | 0.1061 | 50.0129 | 455 | 0.455 | 5231.764 | 4300 | 439210.4 | 102.142 | 2.009204
MS-500 | DSS-2-500 | Digested sewage sludge 2 500°C | 1 | 1 | DSS-2 | digested sludge | sludge | biogreen | 500 | 20 | sample | 1 | 0.1016 | 49.9928 | 90.5 | 0.0905 | 1.041022 | 0.53 | 251.451 | 474.4359 | 2.676178
MS-500 | DSS-2-500 | Digested sewage sludge 2 500°C | 1 | 2 | DSS-2 | digested sludge | sludge | biogreen | 500 | 20 | sample | 10 | 0.1005 | 50.0098 | 907.4 | 0.9074 | 10.43428 | 6.6 | 1907.976 | 289.0872 | 2.461029
MS-500 | DSS-2-500 | Digested sewage sludge 2 500°C | 1 | 3 | DSS-2 | digested sludge | sludge | biogreen | 500 | 20 | sample | 100 | 0.1013 | 49.9972 | 9.1 | 0.0091 | 104.6681 | 75 | 14642.88 | 195.2384 | 2.290565
MS-500 | DSS-2-500 | Digested sewage sludge 2 500°C | 1 | 4 | DSS-2 | digested sludge | sludge | biogreen | 500 | 20 | sample | 1000 | 0.0979 | 49.9902 | 90.5 | 0.0905 | 1041.076 | 810 | 117993.3 | 145.6707 | 2.163372
MS-500 | DSS-2-500 | Digested sewage sludge 2 500°C | 1 | 5 | DSS-2 | digested sludge | sludge | biogreen | 500 | 20 | sample | 5000 | 0.1039 | 49.9997 | 455 | 0.455 | 5233.145 | 5500 | -128418.2 | -23.34877 | #NUM!
MS-600 | DSS-2-600 | Digested sewage sludge 2 600 °C | 1 | 1 | DSS-2 | digested sludge | sludge | biogreen | 600 | 20 | sample | 1 | 0.1009 | 49.991 | 90.5 | 0.0905 | 1.04106 | 0.0029 | 514.3571 | 177364.5 | 5.248867
MS-600 | DSS-2-600 | Digested sewage sludge 2 600 °C | 1 | 2 | DSS-2 | digested sludge | sludge | biogreen | 600 | 20 | sample | 10 | 0.1058 | 50.0127 | 907.4 | 0.9074 | 10.43367 | 0.19 | 4842.286 | 25485.71 | 4.406297
MS-600 | DSS-2-600 | Digested sewage sludge 2 600 °C | 1 | 3 | DSS-2 | digested sludge | sludge | biogreen | 600 | 20 | sample | 100 | 0.1011 | 50.0836 | 9.1 | 0.0091 | 104.4876 | 2.5 | 50523.29 | 20209.32 | 4.305552
MS-600 | DSS-2-600 | Digested sewage sludge 2 600 °C | 1 | 4 | DSS-2 | digested sludge | sludge | biogreen | 600 | 20 | sample | 1000 | 0.1032 | 50.0018 | 90.5 | 0.0905 | 1040.835 | 100 | 455847.1 | 4558.471 | 3.658819
MS-600 | DSS-2-600 | Digested sewage sludge 2 600 °C | 1 | 5 | DSS-2 | digested sludge | sludge | biogreen | 600 | 20 | sample | 5000 | 0.1038 | 50.0045 | 455 | 0.455 | 5232.643 | 2300 | 1412768.3 | 614.2471 | 2.788343
MS-700 | DSS-2-700 | Digested sewage sludge 2 700 °C | 1 | 1 | DSS-2 | digested sludge | sludge | biogreen | 700 | 20 | sample | 1 | 0.1013 | 50.0035 | 90.5 | 0.0905 | 1.040799 | 0.0029 | 512.3257 | 176664 | 5.247148
MS-700 | DSS-2-700 | Digested sewage sludge 2 700 °C | 1 | 2 | DSS-2 | digested sludge | sludge | biogreen | 700 | 20 | sample | 10 | 0.0984 | 49.9966 | 907.4 | 0.9074 | 10.43703 | 0.028 | 5288.784 | 188885.1 | 5.276198
MS-700 | DSS-2-700 | Digested sewage sludge 2 700 °C | 1 | 3 | DSS-2 | digested sludge | sludge | biogreen | 700 | 20 | sample | 100 | 0.1025 | 50.0062 | 9.1 | 0.0091 | 104.6493 | 0.33 | 50893.77 | 154223.6 | 5.188151
MS-700 | DSS-2-700 | Digested sewage sludge 2 700 °C | 1 | 4 | DSS-2 | digested sludge | sludge | biogreen | 700 | 20 | sample | 1000 | 0.1002 | 50.0353 | 90.5 | 0.0905 | 1040.138 | 16 | 511407.6 | 31962.97 | 4.504647
MS-700 | DSS-2-700 | Digested sewage sludge 2 700 °C | 1 | 5 | DSS-2 | digested sludge | sludge | biogreen | 700 | 20 | sample | 5000 | 0.1016 | 50.0162 | 455 | 0.455 | 5231.419 | 910 | 2127371.6 | 2337.771 | 3.368802
MS-800 | DSS-2-800 | Digested sewage sludge 2 800 °C | 1 | 1 | DSS-2 | digested sludge | sludge | biogreen | 800 | 20 | sample | 1 | 0.1025 | 49.9902 | 90.5 | 0.0905 | 1.041076 | 0.00041 | 507.5425 | 1237908.6 | 6.092689
MS-800 | DSS-2-800 | Digested sewage sludge 2 800 °C | 1 | 2 | DSS-2 | digested sludge | sludge | biogreen | 800 | 20 | sample | 10 | 0.1012 | 50.0052 | 907.4 | 0.9074 | 10.43524 | 0.0022 | 5155.2 | 2343272.6 | 6.369823
MS-800 | DSS-2-800 | Digested sewage sludge 2 800 °C | 1 | 3 | DSS-2 | digested sludge | sludge | biogreen | 800 | 20 | sample | 100 | 0.0991 | 50.0116 | 9.1 | 0.0091 | 104.638 | 0.028 | 52792.27 | 1885438.1 | 6.275412
MS-800 | DSS-2-800 | Digested sewage sludge 2 800 °C | 1 | 4 | DSS-2 | digested sludge | sludge | biogreen | 800 | 20 | sample | 1000 | 0.0966 | 50.0021 | 90.5 | 0.0905 | 1040.828 | 0.67 | 538406.9 | 803592.4 | 5.905036
MS-800 | DSS-2-800 | Digested sewage sludge 2 800 °C | 1 | 5 | DSS-2 | digested sludge | sludge | biogreen | 800 | 20 | sample | 5000 | 0.1002 | 50.015 | 455 | 0.455 | 5231.544 | 17 | 2602848.7 | 153108.7 | 5.185
ULS-600-40 | DWSS-600 | Dewatered sewage sludge 600 °C | 1 | 1 | DWSS | raw sludge | sludge | biogreen | 600 | 40 | sample | 1 | 0.1 | 50.0005 | 90.5 | 0.0905 | 1.040862 | 0.016 | 512.436 | 32027.25 | 4.50552
ULS-600-40 | DWSS-600 | Dewatered sewage sludge 600 °C | 1 | 2 | DWSS | raw sludge | sludge | biogreen | 600 | 40 | sample | 10 | 0.1017 | 50.0111 | 907.4 | 0.9074 | 10.43401 | 0.18 | 5042.421 | 28013.45 | 4.447367
ULS-600-40 | DWSS-600 | Dewatered sewage sludge 600 °C | 1 | 3 | DWSS | raw sludge | sludge | biogreen | 600 | 40 | sample | 100 | 0.0997 | 51.1936 | 9.1 | 0.0091 | 102.222 | 2.4 | 51256.26 | 21356.78 | 4.329536
ULS-600-40 | DWSS-600 | Dewatered sewage sludge 600 °C | 1 | 4 | DWSS | raw sludge | sludge | biogreen | 600 | 40 | sample | 1000 | 0.1 | 50.0115 | 90.5 | 0.0905 | 1040.633 | 190 | 425414.2 | 2239.022 | 3.350058
ULS-600-40 | DWSS-600 | Dewatered sewage sludge 600 °C | 1 | 5 | DWSS | raw sludge | sludge | biogreen | 600 | 40 | sample | 5000 | 0.0974 | 50.0076 | 455 | 0.455 | 5232.319 | 3600 | 838073.3 | 232.7981 | 2.366979
ULS-700-40 | DWSS-700 | Dewatered sewage sludge 700 °C | 1 | 1 | DWSS | raw sludge | sludge | biogreen | 700 | 40 | sample | 1 | 0.0967 | 49.997 | 90.5 | 0.0905 | 1.040935 | 0.00065 | 537.8605 | 827477.7 | 5.917756
ULS-700-40 | DWSS-700 | Dewatered sewage sludge 700 °C | 1 | 2 | DWSS | raw sludge | sludge | biogreen | 700 | 40 | sample | 10 | 0.101 | 49.9948 | 907.4 | 0.9074 | 10.43741 | 0.0017 | 5165.656 | 3038621.0 | 6.482677
ULS-700-40 | DWSS-700 | Dewatered sewage sludge 700 °C | 1 | 3 | DWSS | raw sludge | sludge | biogreen | 700 | 40 | sample | 100 | 0.0989 | 49.9958 | 9.1 | 0.0091 | 104.6711 | 0.024 | 52901.05 | 2204210.5 | 6.343253
ULS-700-40 | DWSS-700 | Dewatered sewage sludge 700 °C | 1 | 4 | DWSS | raw sludge | sludge | biogreen | 700 | 40 | sample | 1000 | 0.0991 | 50.0167 | 90.5 | 0.0905 | 1040.525 | 0.64 | 524839.5 | 820061.7 | 5.913847
ULS-700-40 | DWSS-700 | Dewatered sewage sludge 700 °C | 1 | 5 | DWSS | raw sludge | sludge | biogreen | 700 | 40 | sample | 5000 | 0.1016 | 50.011 | 455 | 0.455 | 5231.963 | 27 | 2562061.0 | 94891.15 | 4.977226
ULS-800-40 | DWSS-800 | Dewatered sewage sludge 800 °C | 1 | 1 | DWSS | raw sludge | sludge | biogreen | 800 | 40 | sample | 1 | 0.1035 | 50.0092 | 90.5 | 0.0905 | 1.040681 | #VALUE! | #VALUE! | #VALUE! | #VALUE!
ULS-800-40 | DWSS-800 | Dewatered sewage sludge 800 °C | 1 | 2 | DWSS | raw sludge | sludge | biogreen | 800 | 40 | sample | 10 | 0.1026 | 50.0141 | 907.4 | 0.9074 | 10.43338 | 0.00032 | 5085.772 | 15893037.7 | 7.201207
ULS-800-40 | DWSS-800 | Dewatered sewage sludge 800 °C | 1 | 3 | DWSS | raw sludge | sludge | biogreen | 800 | 40 | sample | 100 | 0.1031 | 50.0054 | 9.1 | 0.0091 | 104.651 | 0.011 | 50752.32 | 4613847.0 | 6.664063
ULS-800-40 | DWSS-800 | Dewatered sewage sludge 800 °C | 1 | 4 | DWSS | raw sludge | sludge | biogreen | 800 | 40 | sample | 1000 | 0.0991 | 50.0149 | 90.5 | 0.0905 | 1040.562 | 0.047 | 525138.8 | 11173166.0 | 7.048176
ULS-800-40 | DWSS-800 | Dewatered sewage sludge 800 °C | 1 | 5 | DWSS | raw sludge | sludge | biogreen | 800 | 40 | sample | 5000 | 0.0979 | 50.0038 | 455 | 0.455 | 5232.716 | 0.46 | 2672448.4 | 5809670.4 | 6.764151
DMFR-800 | FWR-800 | Food waste reject 800 °C | 1 | 1 | FWR | food waste reject | reject | biogreen | 800 | 20 | sample | 1 | 0.0949 | 50.0185 | 90.5 | 0.0905 | 1.040487 | 0.15 | 469.3449 | 3128.966 | 3.495401
DMFR-800 | FWR-800 | Food waste reject 800 °C | 1 | 2 | FWR | food waste reject | reject | biogreen | 800 | 20 | sample | 10 | 0.1092 | 49.9909 | 907.4 | 0.9074 | 10.43822 | 2.2 | 3771.394 | 1714.27 | 3.234079
DMFR-800 | FWR-800 | Food waste reject 800 °C | 1 | 3 | FWR | food waste reject | reject | biogreen | 800 | 20 | sample | 100 | 0.0955 | 50.004 | 9.1 | 0.0091 | 104.6539 | 32 | 38041.74 | 1188.804 | 3.07511
DMFR-800 | FWR-800 | Food waste reject 800 °C | 1 | 4 | FWR | food waste reject | reject | biogreen | 800 | 20 | sample | 1000 | 0.0966 | 50.0074 | 90.5 | 0.0905 | 1040.718 | 570 | 243679 | 427.507 | 2.630943
DMFR-800 | FWR-800 | Food waste reject 800 °C | 1 | 5 | FWR | food waste reject | reject | biogreen | 800 | 20 | sample | 5000 | 0.1093 | 50.0164 | 455 | 0.455 | 5231.398 | 4300 | 426213.9 | 99.11951 | 1.996159
GW-500 | GW-500 | Garden waste 500 °C | 1 | 1 | GW | wood-based | wood | biogreen | 500 | 20 | sample | 1 | 0.0996 | 50.0241 | 90.5 | 0.0905 | 1.040371 | 0.96 | 40.36616 | 42.04809 | 1.623746
GW-500 | GW-500 | Garden waste 500 °C | 1 | 2 | GW | wood-based | wood | biogreen | 500 | 20 | sample | 10 | 0.1008 | 50.0058 | 907.4 | 0.9074 | 10.43511 | 11 | -280.2339 | -25.47581 | #NUM!
GW-500 | GW-500 | Garden waste 500 °C | 1 | 3 | GW | wood-based | wood | biogreen | 500 | 20 | sample | 100 | 0.0999 | 49.982 | 9.1 | 0.0091 | 104.7 | 87 | 8855.655 | 101.7891 | 2.007701
GW-500 | GW-500 | Garden waste 500 °C | 1 | 4 | GW | wood-based | wood | biogreen | 500 | 20 | sample | 1000 | 0.101 | 49.992 | 90.5 | 0.0905 | 1041.039 | 960 | 40111.74 | 41.78306 | 1.621
GW-500 | GW-500 | Garden waste 500 °C | 1 | 5 | GW | wood-based | wood | biogreen | 500 | 20 | sample | 5000 | 0.1007 | 49.9971 | 455 | 0.455 | 5233.417 | 4200 | 513087.2 | 122.1636 | 2.086942
GW-600 | GW-600 | Garden waste 600 °C | 1 | 1 | GW | wood-based | wood | biogreen | 600 | 20 | sample | 1 | 0.1009 | 49.9973 | 90.5 | 0.0905 | 1.040928 | 0.57 | 233.3513 | 409.3882 | 2.612135
GW-600 | GW-600 | Garden waste 600 °C | 1 | 2 | GW | wood-based | wood | biogreen | 600 | 20 | sample | 10 | 0.1009 | 50.0102 | 907.4 | 0.9074 | 10.4342 | 8.3 | 1057.795 | 127.4452 | 2.105324
GW-600 | GW-600 | Garden waste 600 °C | 1 | 3 | GW | wood-based | wood | biogreen | 600 | 20 | sample | 100 | 0.1002 | 50.007 | 9.1 | 0.0091 | 104.6476 | 87 | 8807.435 | 101.2349 | 2.00533
GW-600 | GW-600 | Garden waste 600 °C | 1 | 4 | GW | wood-based | wood | biogreen | 600 | 20 | sample | 1000 | 0.0993 | 49.9928 | 90.5 | 0.0905 | 1041.022 | 950 | 45825.23 | 48.23709 | 1.683381
GW-600 | GW-600 | Garden waste 600 °C | 1 | 5 | GW | wood-based | wood | biogreen | 600 | 20 | sample | 5000 | 0.0994 | 50.0069 | 455 | 0.455 | 5232.392 | 6500 | -637717.8 | -98.11044 | #NUM!
GW-800 | GW-800 | Garden waste 800 °C | 1 | 1 | GW | wood-based | wood | biogreen | 800 | 20 | sample | 1 | 0.1073 | 49.9651 | 90.5 | 0.0905 | 1.041599 | 0.0068 | 481.8625 | 70862.13 | 4.850414
GW-800 | GW-800 | Garden waste 800 °C | 1 | 2 | GW | wood-based | wood | biogreen | 800 | 20 | sample | 10 | 0.0982 | 50.0119 | 907.4 | 0.9074 | 10.43384 | 0.019 | 5304.134 | 279165 | 5.445861
GW-800 | GW-800 | Garden waste 800 °C | 1 | 3 | GW | wood-based | wood | biogreen | 800 | 20 | sample | 100 | 0.1087 | 50.0302 | 9.1 | 0.0091 | 104.5991 | 0.29 | 48009.25 | 165549.1 | 5.218927
GW-800 | GW-800 | Garden waste 800 °C | 1 | 4 | GW | wood-based | wood | biogreen | 800 | 20 | sample | 1000 | 0.0942 | 49.9889 | 90.5 | 0.0905 | 1041.103 | 30 | 536559.9 | 17885.33 | 4.252497
GW-800 | GW-800 | Garden waste 800 °C | 1 | 5 | GW | wood-based | wood | biogreen | 800 | 20 | sample | 5000 | 0.0986 | 49.9976 | 455 | 0.455 | 5233.365 | 2000 | 1639558.8 | 819.7794 | 2.913697
GW-MAP | GW-MAP | Garden waste MAP | 1 | 1 | GW | wood-based | wood | MAP | 600 |  | sample | 1 | 0.1008 | 50.0001 | 90.5 | 0.0905 | 1.04087 | 1 | 20.27287 | 20.27287 | 1.306915
GW-MAP | GW-MAP | Garden waste MAP | 1 | 2 | GW | wood-based | wood | MAP | 600 |  | sample | 10 | 0.1014 | 50.0351 | 907.4 | 0.9074 | 10.429 | 11 | -281.7542 | -25.61402 | #NUM!
GW-MAP | GW-MAP | Garden waste MAP | 1 | 3 | GW | wood-based | wood | MAP | 600 |  | sample | 100 | 0.0956 | 50.0056 | 9.1 | 0.0091 | 104.6506 | 89 | 8186.355 | 91.98152 | 1.963701
GW-MAP | GW-MAP | Garden waste MAP | 1 | 4 | GW | wood-based | wood | MAP | 600 |  | sample | 1000 | 0.1013 | 50.0115 | 90.5 | 0.0905 | 1040.633 | 1000 | 20060.27 | 20.06027 | 1.302337
GW-MAP | GW-MAP | Garden waste MAP | 1 | 5 | GW | wood-based | wood | MAP | 600 |  | sample | 5000 | 0.0991 | 50.0133 | 455 | 0.455 | 5231.722 | 6500 | -640068.1 | -98.47202 | #NUM!
VS-600 | LSS-600 | Limed sewage sludge 600 °C | 1 | 1 | LSS | raw sludge | sludge | biogreen | 600 | 20 | sample | 1 | 0.1069 | 49.9897 | 90.5 | 0.0905 | 1.041087 | 0.55 | 229.6471 | 417.5401 | 2.620698
VS-600 | LSS-600 | Limed sewage sludge 600 °C | 1 | 2 | LSS | raw sludge | sludge | biogreen | 600 | 20 | sample | 10 | 0.0941 | 50.0179 | 907.4 | 0.9074 | 10.43259 | 7.4 | 1611.942 | 217.83 | 2.338118
VS-600 | LSS-600 | Limed sewage sludge 600 °C | 1 | 3 | LSS | raw sludge | sludge | biogreen | 600 | 20 | sample | 100 | 0.1002 | 50.0026 | 9.1 | 0.0091 | 104.6568 | 64 | 20288.9 | 317.014 | 2.501078
VS-600 | LSS-600 | Limed sewage sludge 600 °C | 1 | 4 | LSS | raw sludge | sludge | biogreen | 600 | 20 | sample | 1000 | 0.1 | 49.994 | 90.5 | 0.0905 | 1040.997 | 800 | 120484.1 | 150.6051 | 2.17784
VS-600 | LSS-600 | Limed sewage sludge 600 °C | 1 | 5 | LSS | raw sludge | sludge | biogreen | 600 | 20 | sample | 5000 | 0.0977 | 49.9904 | 455 | 0.455 | 5234.119 | 6500 | -647716.5 | -99.64869 | #NUM!
WT-600 | WT-600 | Waste timber 600 °C | 1 | 1 | WT | wood-based | wood | biogreen | 600 | 20 | sample | 1 | 0.1036 | 49.9923 | 90.5 | 0.0905 | 1.041032 | 1.4 | -173.2202 | -123.7287 | #NUM!
WT-600 | WT-600 | Waste timber 600 °C | 1 | 2 | WT | wood-based | wood | biogreen | 600 | 20 | sample | 10 | 0.0989 | 49.9929 | 907.4 | 0.9074 | 10.43781 | 11 | -284.1828 | -25.8348 | #NUM!
WT-600 | WT-600 | Waste timber 600 °C | 1 | 3 | WT | wood-based | wood | biogreen | 600 | 20 | sample | 100 | 0.1036 | 49.9951 | 9.1 | 0.0091 | 104.6725 | 97 | 3702.599 | 38.17112 | 1.581735
WT-600 | WT-600 | Waste timber 600 °C | 1 | 4 | WT | wood-based | wood | biogreen | 600 | 20 | sample | 1000 | 0.1001 | 50.0223 | 90.5 | 0.0905 | 1040.408 | 910 | 65167.96 | 71.61314 | 1.854993
WT-600 | WT-600 | Waste timber 600 °C | 1 | 5 | WT | wood-based | wood | biogreen | 600 | 20 | sample | 5000 | 0.1009 | 49.9951 | 455 | 0.455 | 5233.627 | 6100 | -429280.6 | -70.37387 | #NUM!
WT-700 | WT-700 | Waste timber 700 °C | 1 | 1 | WT | wood-based | wood | biogreen | 700 | 20 | sample | 1 | 0.0988 | 50.0213 | 90.5 | 0.0905 | 1.040429 | 0.027 | 513.0874 | 19003.24 | 4.278828
WT-700 | WT-700 | Waste timber 700 °C | 2 | 1 | WT | wood-based | wood | biogreen | 700 | 20 | sample | 1 | 0.0976 | 49.9983 | 90.5 | 0.0905 | 1.040908 | 0.033 | 516.3285 | 15646.32 | 4.194412
WT-700 | WT-700 | Waste timber 700 °C | 3 | 1 | WT | wood-based | wood | biogreen | 700 | 20 | sample | 1 | 0.0972 | 49.9936 | 90.5 | 0.0905 | 1.041005 | 0.045 | 512.2829 | 11384.06 | 4.056297
WT-700 | WT-700 | Waste timber 700 °C | 1 | 2 | WT | wood-based | wood | biogreen | 700 | 20 | sample | 10 | 0.0969 | 50.0065 | 907.4 | 0.9074 | 10.43497 | 0.44 | 5158.033 | 11722.8 | 4.069031
WT-700 | WT-700 | Waste timber 700 °C | 2 | 2 | WT | wood-based | wood | biogreen | 700 | 20 | sample | 10 | 0.0995 | 49.9946 | 907.4 | 0.9074 | 10.43745 | 0.4 | 5043.401 | 12608.5 | 4.100663
WT-700 | WT-700 | Waste timber 700 °C | 3 | 2 | WT | wood-based | wood | biogreen | 700 | 20 | sample | 10 | 0.0957 | 50.0055 | 907.4 | 0.9074 | 10.43518 | 0.52 | 5180.913 | 9963.294 | 3.998403
WT-700 | WT-700 | Waste timber 700 °C | 1 | 3 | WT | wood-based | wood | biogreen | 700 | 20 | sample | 100 | 0.0987 | 49.9975 | 9.1 | 0.0091 | 104.6675 | 5.4 | 50284.98 | 9312.033 | 3.969045
WT-700 | WT-700 | Waste timber 700 °C | 2 | 3 | WT | wood-based | wood | biogreen | 700 | 20 | sample | 100 | 0.0943 | 50.0172 | 9.1 | 0.0091 | 104.6263 | 7.3 | 51622.36 | 7071.556 | 3.849515
WT-700 | WT-700 | Waste timber 700 °C | 3 | 3 | WT | wood-based | wood | biogreen | 700 | 20 | sample | 100 | 0.0981 | 49.9977 | 9.1 | 0.0091 | 104.6671 | 6.1 | 50235.76 | 8235.37 | 3.915683
WT-700 | WT-700 | Waste timber 700 °C | 1 | 4 | WT | wood-based | wood | biogreen | 700 | 20 | sample | 1000 | 0.0984 | 49.9925 | 90.5 | 0.0905 | 1041.028 | 370 | 340918.5 | 921.4014 | 2.964449
WT-700 | WT-700 | Waste timber 700 °C | 2 | 4 | WT | wood-based | wood | biogreen | 700 | 20 | sample | 1000 | 0.1042 | 50.0167 | 90.5 | 0.0905 | 1040.525 | 360 | 326656.4 | 907.3788 | 2.957789
WT-700 | WT-700 | Waste timber 700 °C | 3 | 4 | WT | wood-based | wood | biogreen | 700 | 20 | sample | 1000 | 0.0962 | 50.0104 | 90.5 | 0.0905 | 1040.656 | 360 | 353844.7 | 982.902 | 2.99251
WT-700 | WT-700 | Waste timber 700 °C | 1 | 5 | WT | wood-based | wood | biogreen | 700 | 20 | sample | 5000 | 0.0973 | 49.9984 | 455 | 0.455 | 5233.281 | 4600 | 325416.8 | 70.74279 | 1.849682
WT-700 | WT-700 | Waste timber 700 °C | 2 | 5 | WT | wood-based | wood | biogreen | 700 | 20 | sample | 5000 | 0.1007 | 49.9939 | 455 | 0.455 | 5233.752 | 4300 | 463574.3 | 107.808 | 2.032651
WT-700 | WT-700 | Waste timber 700 °C | 3 | 5 | WT | wood-based | wood | biogreen | 700 | 20 | sample | 5000 | 0.0971 | 50.0141 | 455 | 0.455 | 5231.639 | 4900 | 170819.8 | 34.86119 | 1.542342
WT-800 | WT-800 | Waste timber 800 °C | 1 | 1 | WT | wood-based | wood | biogreen | 800 | 20 | sample | 1 | 0.0971 | 49.9964 | 90.5 | 0.0905 | 1.040947 | 0.016 | 527.7411 | 32983.82 | 4.518301
WT-800 | WT-800 | Waste timber 800 °C | 1 | 2 | WT | wood-based | wood | biogreen | 800 | 20 | sample | 10 | 0.0979 | 50.0163 | 907.4 | 0.9074 | 10.43292 | 0.23 | 5212.589 | 22663.43 | 4.355326
WT-800 | WT-800 | Waste timber 800 °C | 1 | 3 | WT | wood-based | wood | biogreen | 800 | 20 | sample | 100 | 0.0978 | 50.0025 | 9.1 | 0.0091 | 104.657 | 1.2 | 52894.79 | 44079 | 4.644232
WT-800 | WT-800 | Waste timber 800 °C | 1 | 4 | WT | wood-based | wood | biogreen | 800 | 20 | sample | 1000 | 0.1013 | 50.0205 | 90.5 | 0.0905 | 1040.446 | 190 | 419937.9 | 2210.2 | 3.344431
WT-800 | WT-800 | Waste timber 800 °C | 1 | 5 | WT | wood-based | wood | biogreen | 800 | 20 | sample | 5000 | 0.0989 | 50.0545 | 455 | 0.455 | 5227.416 | 3700 | 773044 | 208.9308 | 2.320002
WT-MAP-A | aWT-MAP | Activated waste timber MAP | 1 | 1 | WT | wood-based | wood | MAP | 600 |  | sample | 1 | 0.1011 | 50.0085 | 90.5 | 0.0905 | 1.040695 | 0.96 | 39.91539 | 41.57853 | 1.618869
WT-MAP-A | aWT-MAP | Activated waste timber MAP | 1 | 2 | WT | wood-based | wood | MAP | 600 |  | sample | 10 | 0.0998 | 50.008 | 907.4 | 0.9074 | 10.43465 | 10 | 217.7978 | 21.77978 | 1.338053
WT-MAP-A | aWT-MAP | Activated waste timber MAP | 1 | 3 | WT | wood-based | wood | MAP | 600 |  | sample | 100 | 0.1013 | 50.011 | 9.1 | 0.0091 | 104.6393 | 94 | 5252.517 | 55.87784 | 1.74724
WT-MAP-A | aWT-MAP | Activated waste timber MAP | 1 | 4 | WT | wood-based | wood | MAP | 600 |  | sample | 1000 | 0.1001 | 50.0003 | 90.5 | 0.0905 | 1040.866 | 940 | 50382.85 | 53.59878 | 1.729155
WT-MAP-A | aWT-MAP | Activated waste timber MAP | 1 | 5 | WT | wood-based | wood | MAP | 600 |  | sample | 5000 | 0.1 | 49.9961 | 455 | 0.455 | 5233.522 | 6100 | -433205.1 | -71.01723 | #NUM!
NB |  |  | 1 | 0 | [6 empty] | negative blank | [6 empty] | 0.0004 |  | 0 | #NUM!
NB |  |  | 2 | 0 | [6 empty] | negative blank | [6 empty] | 0 |  | #DIV/0! | #DIV/0!
NB |  |  | 3 | 0 | [6 empty] | negative blank | [6 empty] | 0 |  | #DIV/0! | #DIV/0!
SB |  |  | 1 | 1 | [6 empty] | spiked blank | 1 |  | 50.0071 | 90.5 | 0.0905 | 1.040724 | 2.4 |  | 0 | #NUM!
SB |  |  | 2 | 1 | [6 empty] | spiked blank | 1 |  | 50.0194 | 90.5 | 0.0905 | 1.040468 | 1 |  | 0 | #NUM!
SB |  |  | 3 | 1 | [6 empty] | spiked blank | 1 |  | 49.9976 | 90.5 | 0.0905 | 1.040922 | 0.95 |  | 0 | #NUM!
SB |  |  | 1 | 2 | [6 empty] | spiked blank | 10 |  | 49.9902 | 907.4 | 0.9074 | 10.43837 | 12 |  | 0 | #NUM!
SB |  |  | 1 | 3 | [6 empty] | spiked blank | 100 |  | 49.9982 | 9.1 | 0.0091 | 104.666 | 91 |  | 0 | #NUM!
SB |  |  | 1 | 4 | [6 empty] | spiked blank | 1000 |  | 50.014 | 90.5 | 0.0905 | 1040.581 | 1000 |  | 0 | #NUM!
SB |  |  | 1 | 5 | [6 empty] | spiked blank | 5000 |  | 50.0013 | 455 | 0.455 | 5232.978 | 6000 |  | 0 | #NUM!