## Sheet1
sample | sample_ID | sample_name | replicate | dye | biochar | pyrolysis | temperature | residence_time | number | date_prep | date_meas | Ci_mgL | Ci_ugL | mass_BC_g | Vw_g | absorbance | cuvette | sample_type | filtered | comment
cal-0,125 |  |  | 1 | MB |  |  |  |  | 6 | 44860 | 44860 | 0.125 | 125 |  |  | 0.029 | plastic | calibration | no | good
cal-0,125 |  |  | 2 | MB |  |  |  |  | 6 | 44860 | 44860 | 0.125 | 125 |  |  | 0.025 | plastic | calibration | no | good
cal-0,125 |  |  | 3 | MB |  |  |  |  | 6 | 44860 | 44860 | 0.125 | 125 |  |  | 0.027 | plastic | calibration | no | good
cal-0,25 |  |  | 1 | MB |  |  |  |  | 6 | 44860 | 44860 | 0.25 | 250 |  |  | 0.038 | plastic | calibration | no | good
cal-0,25 |  |  | 2 | MB |  |  |  |  | 6 | 44860 | 44860 | 0.25 | 250 |  |  | 0.035 | plastic | calibration | no | good
cal-0,25 |  |  | 3 | MB |  |  |  |  | 6 | 44860 | 44860 | 0.25 | 250 |  |  | 0.036 | plastic | calibration | no | good
cal-0,5 |  |  | 1 | MB |  |  |  |  | 6 | 44859 | 44859 | 0.5 | 500 |  |  | 0.117 | glass | calibration | yes | don't use
cal-0,5 |  |  | 1 | MB |  |  |  |  | 6 | 44860 | 44860 | 0.5 | 500 |  |  | 0.109 | plastic | calibration | no | good
cal-0,5 |  |  | 1 | RB | [5 empty] | 44860 | 44860 | 0.5 | 500 |  |  | 0.022 | plastic | calibration | no | standard stored in fridge
cal-0,5 |  |  | 1 | RB | [5 empty] | 44860 | 44869 | 0.5 | 500 |  |  | 0.024 | plastic | calibration | no | standard stored in fridge, not representative for samples
cal-0,5 |  |  | 1 | RB | [5 empty] | 44860 | 44869 | 0.5 | 500 |  |  | 0.025 | plastic | calibration | no | standard stored in fridge, not representative for samples
cal-0,5 |  |  | 2 | RB | [5 empty] | 44860 | 44860 | 0.5 | 500 |  |  | 0.022 | plastic | calibration | no | standard stored in fridge
cal-0,5 |  |  | 3 | RB | [5 empty] | 44860 | 44860 | 0.5 | 500 |  |  | 0.023 | plastic | calibration | no | standard stored in fridge
cal-1 |  |  | 1 | RB | [5 empty] | 44860 | 44860 | 1 | 1000 |  |  | 0.048 | plastic | calibration | no | standard stored in fridge
cal-1 |  |  | 1 | RB | [5 empty] | 44860 | 44869 | 1 | 1000 |  |  | 0.054 | plastic | calibration | no | standard stored in fridge, not representative for samples
cal-10 |  |  | 1 | MB |  |  |  |  | 6 | 44859 | 44859 | 10 | 10000 |  |  | 2.12 | glass | calibration | yes | don't use
cal-10 |  |  | 1 | MB |  |  |  |  | 6 | 44860 | 44860 | 10 | 10000 |  |  | 1.774 | plastic | calibration | no | good
cal-15 |  |  | 1 | RB | [5 empty] | 44831 | 44839 | 15 | 15000 |  |  | 0.671 | glass | calibration | yes | good
cal-15 |  |  | 1 | RB | [5 empty] | 44860 | 44860 | 15 | 15000 |  |  | 0.897 | plastic | calibration | no | standard stored in fridge
cal-15 |  |  | 1 | RB | [5 empty] | 44860 | 44869 | 15 | 15000 |  |  | 0.909 | plastic | calibration | no | standard stored in fridge, not representative for samples
cal-2,5 |  |  | 1 | MB |  |  |  |  | 6 | 44859 | 44859 | 2.5 | 2500 |  |  | 0.609 | glass | calibration | yes | don't use
cal-2,5 |  |  | 1 | MB |  |  |  |  | 6 | 44860 | 44860 | 2.5 | 2500 |  |  | 0.494 | plastic | calibration | no | good
cal-25 |  |  | 1 | RB | [5 empty] | 44831 | 44839 | 25 | 25000 |  |  | 1.065 | glass | calibration | yes | good
cal-25 |  |  | 1 | RB | [5 empty] | 44860 | 44860 | 25 | 25000 |  |  | 1.422 | plastic | calibration | no | standard stored in fridge
cal-25 |  |  | 1 | RB | [5 empty] | 44860 | 44869 | 25 | 25000 |  |  | 1.485 | plastic | calibration | no | standard stored in fridge, not representative for samples
cal-25 |  |  | 2 | RB | [5 empty] | 44831 | 44839 | 25 | 25000 |  |  | 1.062 | glass | calibration | yes | good
cal-25 |  |  | 2 | RB | [5 empty] | 44860 | 44860 | 25 | 25000 |  |  | 1.461 | plastic | calibration | no | standard stored in fridge
cal-25 |  |  | 2 | RB | [5 empty] | 44860 | 44869 | 25 | 25000 |  |  | 1.42 | plastic | calibration | no | standard stored in fridge, not representative for samples
cal-25 |  |  | 3 | RB | [5 empty] | 44831 | 44839 | 25 | 25000 |  |  | 1.064 | glass | calibration | yes | good
cal-25 |  |  | 3 | RB | [5 empty] | 44860 | 44860 | 25 | 25000 |  |  | 1.463 | plastic | calibration | no | standard stored in fridge
cal-25 |  |  | 3 | RB | [5 empty] | 44860 | 44869 | 25 | 25000 |  |  | 1.475 | plastic | calibration | no | standard stored in fridge, not representative for samples
cal-35 |  |  | 1 | RB | [5 empty] | 44831 | 44839 | 35 | 35000 |  |  | 1.482 | glass | calibration | yes | good
cal-35 |  |  | 1 | RB | [5 empty] | 44860 | 44860 | 35 | 35000 |  |  | 1.996 | plastic | calibration | no | standard stored in fridge
cal-35 |  |  | 1 | RB | [5 empty] | 44860 | 44869 | 35 | 35000 |  |  | 2.041 | plastic | calibration | no | standard stored in fridge, not representative for samples
cal-5 |  |  | 1 | MB |  |  |  |  | 6 | 44859 | 44859 | 5 | 5000 |  |  | 1.237 | glass | calibration | yes | don't use
cal-5 |  |  | 1 | MB |  |  |  |  | 6 | 44860 | 44860 | 5 | 5000 |  |  | 0.959 | plastic | calibration | no | good
cal-5 |  |  | 2 | MB |  |  |  |  | 6 | 44859 | 44859 | 5 | 5000 |  |  | 1.248 | glass | calibration | yes | don't use
cal-5 |  |  | 2 | MB |  |  |  |  | 6 | 44860 | 44860 | 5 | 5000 |  |  | 0.974 | plastic | calibration | no | good
cal-5 |  |  | 3 | MB |  |  |  |  | 6 | 44859 | 44859 | 5 | 5000 |  |  | 1.096 | glass | calibration | yes | don't use
cal-5 |  |  | 3 | MB |  |  |  |  | 6 | 44860 | 44860 | 5 | 5000 |  |  | 0.947 | plastic | calibration | no | good
cal-5 |  |  | 1 | RB | [5 empty] | 44831 | 44839 | 5 | 5000 |  |  | 0.21 | glass | calibration | yes | good
cal-5 |  |  | 1 | RB | [5 empty] | 44860 | 44860 | 5 | 5000 |  |  | 0.295 | plastic | calibration | no | standard stored in fridge
cal-5 |  |  | 1 | RB | [5 empty] | 44860 | 44869 | 5 | 5000 |  |  | 0.301 | plastic | calibration | no | standard stored in fridge, not representative for samples
cal-50 |  |  | 1 | RB | [5 empty] | 44831 | 44839 | 50 | 50000 |  |  | 2.087 | glass | calibration | yes | good
cal-50 |  |  | 1 | RB | [5 empty] | 44860 | 44860 | 50 | 50000 |  |  | 2.593 | plastic | calibration | no | standard stored in fridge
cal-50 |  |  | 1 | RB | [5 empty] | 44860 | 44869 | 50 | 50000 |  |  | 2.592 | plastic | calibration | no | standard stored in fridge, not representative for samples
cal-50 |  |  | 2 | RB | [5 empty] | 44831 | 44839 | 50 | 50000 |  |  | 1.942 | glass | calibration | yes | good
cal-50 |  |  | 3 | RB | [5 empty] | 44831 | 44839 | 50 | 50000 |  |  | 1.953 | glass | calibration | yes | good
cal-7,5 |  |  | 1 | MB |  |  |  |  | 6 | 44859 | 44859 | 7.5 | 7500 |  |  | 1.727 | glass | calibration | yes | don't use
cal-7,5 |  |  | 1 | MB |  |  |  |  | 6 | 44860 | 44860 | 7.5 | 7500 |  |  | 1.422 | plastic | calibration | no | good
CB-MAP | CB-MAP | Cardboard MAP | 1 | MB | CB | MAP |  |  | 6 | 44851 | 44859 | 10 | 10000 | 0.099 | 49.999 | 0.084 | plastic | sample | no | good
CB-MAP | CB-MAP | Cardboard MAP | 2 | MB | CB | MAP |  |  | 6 | 44851 | 44859 | 10 | 10000 | 0.103 | 50.013 | 0.089 | plastic | sample | no | good
CB-MAP | CB-MAP | Cardboard MAP | 3 | MB | CB | MAP |  |  | 6 | 44851 | 44859 | 10 | 10000 | 0.101 | 49.984 | 0.091 | plastic | sample | no | good
CB-MAP | CB-MAP | Cardboard MAP | 1 | RB | CB | MAP |  |  | 7 | 44831 | 44839 | 50 | 50000 | 0.1 | 49.999 | 1.901 | glass | sample | yes | good
CB-MAP | CB-MAP | Cardboard MAP | 2 | RB | CB | MAP |  |  | 7 | 44831 | 44839 | 50 | 50000 | 0.101 | 50.012 | 1.89 | glass | sample | yes | good
CB-MAP | CB-MAP | Cardboard MAP | 3 | RB | CB | MAP |  |  | 7 | 44831 | 44839 | 50 | 50000 | 0.1 | 50.01 | 1.871 | glass | sample | yes | good
Control |  |  | 1 | MB |  |  |  |  | 6 | 44851 | 44859 | 10 | 10000 |  |  | 1.723 | plastic | control | no | good
Control |  |  | 2 | MB |  |  |  |  | 6 | 44851 | 44859 | 10 | 10000 |  |  | 1.92 | plastic | control | no | good
Control |  |  | 3 | MB |  |  |  |  | 6 | 44851 | 44859 | 10 | 10000 |  |  | 1.926 | plastic | control | no | good
Control |  |  | 1 | RB | [5 empty] | 44831 | 44839 | 50 | 50000 |  |  | 1.953 | glass | control | yes | good
Control |  |  | 1 | RB | [5 empty] | 44831 | 44839 | 50 | 50000 |  |  | 2.002 | glass | control | yes | good
Control |  |  | 1 | RB | [5 empty] | 44831 | 44839 | 50 | 50000 |  |  | 1.953 | glass | control | yes | good
Control |  |  | 1 | RB | [5 empty] | 44831 | 44859 | 50 | 50000 |  |  | 2.002 | glass | control | no | good
Control |  |  | 1 | RB | [5 empty] | 44831 | 44860 | 50 | 50000 |  |  | 1.674 | plastic | control | no | stored on warm floor overnight
Control |  |  | 1 | RB | [5 empty] | 44831 | 44869 | 25 | 25000 |  |  | 0.818 | plastic | control | no | cooled aftger being warmed on floor, diluted one time
Control |  |  | 1 | RB | [5 empty] | 44831 | 44869 | 50 | 50000 |  |  | 1.585 | plastic | control | no | cooled after being warmed on floor
Control |  |  | 1 | RB | [5 empty] | 44831 | 44872 | 50 | 50000 |  |  | 2.533 | plastic | control | yes | standard stored in fridge, not representative for samples
Control |  |  | 1 | RB | [5 empty] | 44831 | 44872 | 50 | 50000 |  |  | 2.554 | plastic | control | no | standard stored in fridge, not representative for samples
Control |  |  | 1 | RB | [5 empty] | 44831 | 44872 | 25 | 25000 |  |  | 1.054 | plastic | control | yes | standard stored in fridge, not representative for samples
Control |  |  | 1 | RB | [5 empty] | 44831 | 44872 | 25 | 25000 |  |  | 1.126 | plastic | control | no | standard stored in fridge, not representative for samples
Control |  |  | 2 | RB | [5 empty] | 44831 | 44839 | 50 | 50000 |  |  | 1.98 | glass | control | yes | good
Control |  |  | 2 | RB | [5 empty] | 44831 | 44839 | 50 | 50000 |  |  | 1.967 | glass | control | yes | good
Control |  |  | 2 | RB | [5 empty] | 44831 | 44839 | 50 | 50000 |  |  | 1.98 | glass | control | yes | good
Control |  |  | 2 | RB | [5 empty] | 44831 | 44859 | 50 | 50000 |  |  | 1.967 | glass | control | no | good
Control |  |  | 2 | RB | [5 empty] | 44831 | 44860 | 50 | 50000 |  |  | 1.623 | plastic | control | no | stored on warm floor overnight
Control |  |  | 2 | RB | [5 empty] | 44831 | 44869 | 25 | 25000 |  |  | 0.821 | plastic | control | no | cooled aftger being warmed on floor, diluted one time
Control |  |  | 2 | RB | [5 empty] | 44831 | 44869 | 50 | 50000 |  |  | 1.521 | plastic | control | no | cooled after being warmed on floor
Control |  |  | 2 | RB | [5 empty] | 44831 | 44872 | 50 | 50000 |  |  | 2.532 | plastic | control | yes | standard stored in fridge, not representative for samples
Control |  |  | 2 | RB | [5 empty] | 44831 | 44872 | 50 | 50000 |  |  | 2.535 | plastic | control | no | standard stored in fridge, not representative for samples
Control |  |  | 2 | RB | [5 empty] | 44831 | 44872 | 25 | 25000 |  |  | 1.081 | plastic | control | yes | standard stored in fridge, not representative for samples
Control |  |  | 2 | RB | [5 empty] | 44831 | 44872 | 25 | 25000 |  |  | 1.105 | plastic | control | no | standard stored in fridge, not representative for samples
Control |  |  | 3 | RB | [5 empty] | 44831 | 44839 | 50 | 50000 |  |  | 1.983 | glass | control | yes | good
Control |  |  | 3 | RB | [5 empty] | 44831 | 44839 | 50 | 50000 |  |  | 1.977 | glass | control | yes | good
Control |  |  | 3 | RB | [5 empty] | 44831 | 44839 | 50 | 50000 |  | 50.006 | 1.983 | glass | control | yes | good
Control |  |  | 3 | RB | [5 empty] | 44831 | 44859 | 50 | 50000 |  |  | 1.977 | glass | control | no | good
Control |  |  | 3 | RB | [5 empty] | 44831 | 44860 | 50 | 50000 |  |  | 1.632 | plastic | control | no | stored on warm floor overnight
Control |  |  | 3 | RB | [5 empty] | 44831 | 44869 | 25 | 25000 |  |  | 0.848 | plastic | control | no | cooled aftger being warmed on floor, diluted one time
Control |  |  | 3 | RB | [5 empty] | 44831 | 44869 | 50 | 50000 |  |  | 1.552 | plastic | control | no | cooled after being warmed on floor
Control |  |  | 3 | RB | [5 empty] | 44831 | 44872 | 50 | 50000 |  |  | 2.501 | plastic | control | yes | standard stored in fridge, not representative for samples
Control |  |  | 3 | RB | [5 empty] | 44831 | 44872 | 50 | 50000 |  |  | 2.486 | plastic | control | no | standard stored in fridge, not representative for samples
Control |  |  | 3 | RB | [5 empty] | 44831 | 44872 | 25 | 25000 |  |  | 1.118 | plastic | control | yes | standard stored in fridge, not representative for samples
Control |  |  | 3 | RB | [5 empty] | 44831 | 44872 | 25 | 25000 |  |  | 1.076 | plastic | control | no | standard stored in fridge, not representative for samples
CWC-600 | CWC-600 | Clean wood chips 600 °C | 1 | MB | CWC | biogreen | 600 | 20 | 6 | 44851 | 44859 | 10 | 10000 | 0.099 | 50.003 | 1.621 | plastic | sample | no | good
CWC-600 | CWC-600 | Clean wood chips 600 °C | 2 | MB | CWC | biogreen | 600 | 20 | 6 | 44851 | 44859 | 10 | 10000 | 0.1 | 50.002 | 1.667 | plastic | sample | no | good
CWC-600 | CWC-600 | Clean wood chips 600 °C | 3 | MB | CWC | biogreen | 600 | 20 | 6 | 44851 | 44859 | 10 | 10000 | 0.101 | 49.997 | 1.594 | plastic | sample | no | good
CWC-600 | CWC-600 | Clean wood chips 600 °C | 1 | RB | CWC | biogreen | 600 | 20 | 7 | 44831 | 44839 | 50 | 50000 | 0.1 | 50.085 | 1.901 | glass | sample | yes | good
CWC-600 | CWC-600 | Clean wood chips 600 °C | 2 | RB | CWC | biogreen | 600 | 20 | 7 | 44831 | 44839 | 50 | 50000 | 0.102 | 49.975 | 1.859 | glass | sample | yes | good
CWC-600 | CWC-600 | Clean wood chips 600 °C | 3 | RB | CWC | biogreen | 600 | 20 | 7 | 44831 | 44839 | 50 | 50000 | 0.099 | 50.001 | 1.877 | glass | sample | yes | good
CWC-700 | CWC-700 | Clean wood chips 700 °C | 1 | MB | CWC | biogreen | 700 | 20 | 6 | 44851 | 44859 | 10 | 10000 | 0.103 | 50 | 1.171 | plastic | sample | no | good
CWC-700 | CWC-700 | Clean wood chips 700 °C | 2 | MB | CWC | biogreen | 700 | 20 | 6 | 44851 | 44859 | 10 | 10000 | 0.103 | 50.007 | 1.18 | plastic | sample | no | good
CWC-700 | CWC-700 | Clean wood chips 700 °C | 3 | MB | CWC | biogreen | 700 | 20 | 6 | 44851 | 44859 | 10 | 10000 | 0.101 | 50.016 | 1.226 | plastic | sample | no | good
CWC-700 | CWC-700 | Clean wood chips 700 °C | 1 | RB | CWC | biogreen | 700 | 20 | 7 | 44831 | 44839 | 50 | 50000 | 0.104 | 50.007 | 1.813 | glass | sample | yes | good
CWC-700 | CWC-700 | Clean wood chips 700 °C | 2 | RB | CWC | biogreen | 700 | 20 | 7 | 44831 | 44839 | 50 | 50000 | 0.102 | 50.032 | 1.811 | glass | sample | yes | good
CWC-700 | CWC-700 | Clean wood chips 700 °C | 3 | RB | CWC | biogreen | 700 | 20 | 7 | 44831 | 44839 | 50 | 50000 | 0.102 | 50.048 | 1.812 | glass | sample | yes | good
CWC-750 | CWC-750 | Clean wood chips 750 °C | 1 | MB | CWC | biogreen | 750 | 20 | 6 | 44851 | 44859 | 10 | 10000 | 0.101 | 50.02 | 0.163 | plastic | sample | no | good
CWC-750 | CWC-750 | Clean wood chips 750 °C | 2 | MB | CWC | biogreen | 750 | 20 | 6 | 44851 | 44859 | 10 | 10000 | 0.103 | 50.023 | 0.107 | plastic | sample | no | good
CWC-750 | CWC-750 | Clean wood chips 750 °C | 3 | MB | CWC | biogreen | 750 | 20 | 6 | 44851 | 44859 | 10 | 10000 | 0.103 | 50.018 | 0.077 | plastic | sample | no | good
CWC-750 | CWC-750 | Clean wood chips 750 °C | 1 | RB | CWC | biogreen | 750 | 20 | 7 | 44831 | 44839 | 50 | 50000 | 0.101 | 50.005 | 1.615 | glass | sample | yes | good
CWC-750 | CWC-750 | Clean wood chips 750 °C | 2 | RB | CWC | biogreen | 750 | 20 | 7 | 44830 | 44839 | 50 | 50000 | 0.101 | 49.974 | 1.626 | glass | sample | yes | good
CWC-750 | CWC-750 | Clean wood chips 750 °C | 3 | RB | CWC | biogreen | 750 | 20 | 7 | 44831 | 44839 | 50 | 50000 | 0.098 | 50.011 | 1.615 | glass | sample | yes | good
DMFR-800 | FWR-800 | Food waste reject 800 °C | 1 | MB | DMFR | biogreen | 800 | 20 | 6 | 44851 | 44859 | 10 | 10000 | 0.098 | 50.023 | 0.007 | plastic | sample | no | good
DMFR-800 | FWR-800 | Food waste reject 800 °C | 2 | MB | DMFR | biogreen | 800 | 20 | 6 | 44851 | 44859 | 10 | 10000 | 0.1 | 50.019 | 0.012 | plastic | sample | no | good
DMFR-800 | FWR-800 | Food waste reject 800 °C | 3 | MB | DMFR | biogreen | 800 | 20 | 6 | 44851 | 44859 | 10 | 10000 | 0.103 | 50.013 | 0.01 | plastic | sample | no | good
DMFR-800 | FWR-800 | Food waste reject 800 °C | 1 | RB | DMFR | biogreen | 800 | 20 | 7 | 44831 | 44839 | 50 | 50000 | 0.099 | 50.015 | 1.791 | glass | sample | yes | good
DMFR-800 | FWR-800 | Food waste reject 800 °C | 2 | RB | DMFR | biogreen | 800 | 20 | 7 | 44831 | 44839 | 50 | 50000 | 0.098 | 50.005 | 1.801 | glass | sample | yes | good
DMFR-800 | FWR-800 | Food waste reject 800 °C | 3 | RB | DMFR | biogreen | 800 | 20 | 7 | 44831 | 44839 | 50 | 50000 | 0.099 | 49.999 | 1.786 | glass | sample | yes | good
DSL-600 | DSS1-600 | Digested sewage sludge 1 600 °C | 1 | MB | DSL | biogreen | 600 | 20 | 6 | 44851 | 44859 | 10 | 10000 | 0.102 | 50 | 0.011 | plastic | sample | no | good
DSL-600 | DSS1-600 | Digested sewage sludge 1 600 °C | 2 | MB | DSL | biogreen | 600 | 20 | 6 | 44851 | 44859 | 10 | 10000 | 0.1 | 50.024 | 0.017 | plastic | sample | no | good
DSL-600 | DSS1-600 | Digested sewage sludge 1 600 °C | 3 | MB | DSL | biogreen | 600 | 20 | 6 | 44851 | 44859 | 10 | 10000 | 0.1 | 50.013 | 0.031 | plastic | sample | no | good
DSL-600 | DSS1-600 | Digested sewage sludge 1 600 °C | 1 | RB | DSL | biogreen | 600 | 20 | 7 | 44830 | 44839 | 50 | 50000 | 0.1 | 49.998 | 0.89 | glass | sample | yes | good
DSL-600 | DSS1-600 | Digested sewage sludge 1 600 °C | 1 | RB | DSL | biogreen | 600 | 20 | 7 | 44831 | 44839 | 50 | 50000 | 0.1 | 49.998 | 0.89 | glass | sample | yes | good
DSL-600 | DSS1-600 | Digested sewage sludge 1 600 °C | 2 | RB | DSL | biogreen | 600 | 20 | 7 | 44831 | 44839 | 50 | 50000 | 0.099 | 50.009 | 0.91 | glass | sample | yes | good
DSL-600 | DSS1-600 | Digested sewage sludge 1 600 °C | 3 | RB | DSL | biogreen | 600 | 20 | 7 | 44830 | 44839 | 50 | 50000 | 0.098 | 50.024 | 0.859 | glass | sample | yes | good
DSL-600 | DSS1-600 | Digested sewage sludge 1 600 °C | 3 | RB | DSL | biogreen | 600 | 20 | 7 | 44831 | 44839 | 50 | 50000 | 0.098 | 50.024 | 0.859 | glass | sample | yes | good
DSL-700 | DSS1-700 | Digested sewage sludge 1 700 °C | 1 | MB | DSL | biogreen | 700 | 20 | 6 | 44851 | 44859 | 10 | 10000 | 0.101 | 50.004 | 0.009 | plastic | sample | no | good
DSL-700 | DSS1-700 | Digested sewage sludge 1 700 °C | 2 | MB | DSL | biogreen | 700 | 20 | 6 | 44851 | 44859 | 10 | 10000 | 0.099 | 50.003 | 0.003 | plastic | sample | no | good
DSL-700 | DSS1-700 | Digested sewage sludge 1 700 °C | 3 | MB | DSL | biogreen | 700 | 20 | 6 | 44851 | 44859 | 10 | 10000 | 0.101 | 50.019 | 0.036 | plastic | sample | no | good
DSL-700 | DSS1-700 | Digested sewage sludge 1 700 °C | 1 | RB | DSL | biogreen | 700 | 20 | 7 | 44830 | 44839 | 50 | 50000 | 0.101 | 50.042 | 0.11 | glass | sample | yes | good
DSL-700 | DSS1-700 | Digested sewage sludge 1 700 °C | 1 | RB | DSL | biogreen | 700 | 20 | 7 | 44831 | 44839 | 50 | 50000 | 0.101 | 50.042 | 0.11 | glass | sample | yes | good
DSL-700 | DSS1-700 | Digested sewage sludge 1 700 °C | 2 | RB | DSL | biogreen | 700 | 20 | 7 | 44830 | 44839 | 50 | 50000 | 0.103 | 50.035 | 0.07 | glass | sample | yes | good
DSL-700 | DSS1-700 | Digested sewage sludge 1 700 °C | 2 | RB | DSL | biogreen | 700 | 20 | 7 | 44831 | 44839 | 50 | 50000 | 0.103 | 50.035 | 0.07 | glass | sample | yes | good
DSL-700 | DSS1-700 | Digested sewage sludge 1 700 °C | 3 | RB | DSL | biogreen | 700 | 20 | 7 | 44830 | 44839 | 50 | 50000 | 0.103 | 50.021 | 0.044 | glass | sample | yes | good
DSL-700 | DSS1-700 | Digested sewage sludge 1 700 °C | 3 | RB | DSL | biogreen | 700 | 20 | 7 | 44831 | 44839 | 50 | 50000 | 0.103 | 50.021 | 0.044 | glass | sample | yes | good
DSL-MAP | DSS1-MAP | Digested sewage sludge MAP | 1 | MB | DSL | MAP |  |  | 6 | 44851 | 44859 | 10 | 10000 | 0.1 | 50.022 | 0.109 | plastic | sample | no | good
DSL-MAP | DSS1-MAP | Digested sewage sludge MAP | 2 | MB | DSL | MAP |  |  | 6 | 44851 | 44859 | 10 | 10000 | 0.099 | 49.991 | 0.034 | plastic | sample | no | good
DSL-MAP | DSS1-MAP | Digested sewage sludge MAP | 3 | MB | DSL | MAP |  |  | 6 | 44851 | 44859 | 10 | 10000 | 0.103 | 50.025 | 0.087 | plastic | sample | no | good
DSL-MAP | DSS1-MAP | Digested sewage sludge MAP | 1 | RB | DSL | MAP |  |  | 7 | 44831 | 44839 | 50 | 50000 | 0.098 | 50 | 1.109 | glass | sample | yes | good
DSL-MAP | DSS1-MAP | Digested sewage sludge MAP | 2 | RB | DSL | MAP |  |  | 7 | 44831 | 44839 | 50 | 50000 | 0.099 | 50.035 | 1.075 | glass | sample | yes | good
DSL-MAP | DSS1-MAP | Digested sewage sludge MAP | 3 | RB | DSL | MAP |  |  | 7 | 44831 | 44839 | 50 | 50000 | 0.101 | 50.022 | 1.076 | glass | sample | yes | good
GW-500 | GW-500 | Garden waste 500 °C | 1 | MB | GW | biogreen | 500 | 20 | 6 | 44851 | 44859 | 10 | 10000 | 0.103 | 50.012 | 1.183 | plastic | sample | no | good
GW-500 | GW-500 | Garden waste 500 °C | 2 | MB | GW | biogreen | 500 | 20 | 6 | 44851 | 44859 | 10 | 10000 | 0.103 | 50.013 | 1.185 | plastic | sample | no | good
GW-500 | GW-500 | Garden waste 500 °C | 3 | MB | GW | biogreen | 500 | 20 | 6 | 44851 | 44859 | 10 | 10000 | 0.1 | 50.011 | 1.091 | plastic | sample | no | good
GW-500 | GW-500 | Garden waste 500 °C | 1 | RB | GW | biogreen | 500 | 20 | 7 | 44831 | 44839 | 50 | 50000 | 0.101 | 49.997 | 0.79 | glass | sample | yes | good
GW-500 | GW-500 | Garden waste 500 °C | 2 | RB | GW | biogreen | 500 | 20 | 7 | 44831 | 44839 | 50 | 50000 | 0.102 | 50.028 | 0.819 | glass | sample | yes | good
GW-500 | GW-500 | Garden waste 500 °C | 3 | RB | GW | biogreen | 500 | 20 | 7 | 44831 | 44839 | 50 | 50000 | 0.1 | 50.027 | 0.756 | glass | sample | yes | good
GW-600 | GW-600 | Garden waste 600 °C | 1 | MB | GW | biogreen | 600 | 20 | 6 | 44851 | 44859 | 10 | 10000 | 0.099 | 50.001 | 0.829 | plastic | sample | no | good
GW-600 | GW-600 | Garden waste 600 °C | 2 | MB | GW | biogreen | 600 | 20 | 6 | 44851 | 44859 | 10 | 10000 | 0.099 | 49.992 | 0.911 | plastic | sample | no | good
GW-600 | GW-600 | Garden waste 600 °C | 3 | MB | GW | biogreen | 600 | 20 | 6 | 44851 | 44859 | 10 | 10000 | 0.101 | 50.004 | 0.82 | plastic | sample | no | good
GW-600 | GW-600 | Garden waste 600 °C | 1 | RB | GW | biogreen | 600 | 20 | 7 | 44831 | 44839 | 50 | 50000 | 0.1 | 50 | 1.785 | glass | sample | yes | good
GW-600 | GW-600 | Garden waste 600 °C | 2 | RB | GW | biogreen | 600 | 20 | 7 | 44831 | 44839 | 50 | 50000 | 0.102 | 50.011 | 1.819 | glass | sample | yes | good
GW-600 | GW-600 | Garden waste 600 °C | 3 | RB | GW | biogreen | 600 | 20 | 7 | 44831 | 44839 | 50 | 50000 | 0.102 | 50.014 | 1.808 | glass | sample | yes | good
GW-800 | GW-800 | Garden waste 800 °C | 1 | MB | GW | biogreen | 800 | 20 | 6 | 44851 | 44859 | 10 | 10000 | 0.1 | 50.004 | 0.062 | plastic | sample | no | good
GW-800 | GW-800 | Garden waste 800 °C | 2 | MB | GW | biogreen | 800 | 20 | 6 | 44851 | 44859 | 10 | 10000 | 0.102 | 50.027 | 0.03 | plastic | sample | no | good
GW-800 | GW-800 | Garden waste 800 °C | 3 | MB | GW | biogreen | 800 | 20 | 6 | 44851 | 44859 | 10 | 10000 | 0.099 | 49.989 | 0.208 | plastic | sample | no | good
GW-800 | GW-800 | Garden waste 800 °C | 1 | RB | GW | biogreen | 800 | 20 | 7 | 44831 | 44839 | 50 | 50000 | 0.098 | 49.985 | 1.322 | glass | sample | yes | good
GW-800 | GW-800 | Garden waste 800 °C | 2 | RB | GW | biogreen | 800 | 20 | 7 | 44831 | 44839 | 50 | 50000 | 0.101 | 50.01 | 1.337 | glass | sample | yes | good
GW-800 | GW-800 | Garden waste 800 °C | 3 | RB | GW | biogreen | 800 | 20 | 7 | 44831 | 44839 | 50 | 50000 | 0.1 | 50.008 | 1.311 | glass | sample | yes | good
GW-MAP | GW-MAP | Garden waste MAP | 1 | MB | GW | MAP |  |  | 6 | 44851 | 44859 | 10 | 10000 | 0.102 | 50.014 | 0.625 | plastic | sample | no | good
GW-MAP | GW-MAP | Garden waste MAP | 2 | MB | GW | MAP |  |  | 6 | 44851 | 44859 | 10 | 10000 | 0.102 | 50.021 | 0.696 | plastic | sample | no | good
GW-MAP | GW-MAP | Garden waste MAP | 3 | MB | GW | MAP |  |  | 6 | 44851 | 44859 | 10 | 10000 | 0.101 | 50.021 | 0.7 | plastic | sample | no | good
GW-MAP | GW-MAP | Garden waste MAP | 1 | RB | GW | MAP |  |  | 7 | 44831 | 44839 | 50 | 50000 | 0.102 | 49.998 | 1.898 | glass | sample | yes | good
GW-MAP | GW-MAP | Garden waste MAP | 2 | RB | GW | MAP |  |  | 7 | 44831 | 44839 | 50 | 50000 | 0.099 | 50.013 | 1.891 | glass | sample | yes | good
GW-MAP | GW-MAP | Garden waste MAP | 3 | RB | GW | MAP |  |  | 7 | 44831 | 44839 | 50 | 50000 | 0.102 | 50.027 | 1.887 | glass | sample | yes | good
MS-500 | DSS2-500 | Digested sewage sludge 2 500°C | 1 | MB | MS | biogreen | 500 | 20 | 6 | 44851 | 44859 | 10 | 10000 | 0.101 | 50.025 | 0.031 | plastic | sample | no | good
MS-500 | DSS2-500 | Digested sewage sludge 2 500°C | 2 | MB | MS | biogreen | 500 | 20 | 6 | 44851 | 44859 | 10 | 10000 | 0.102 | 50.003 | 0.03 | plastic | sample | no | good
MS-500 | DSS2-500 | Digested sewage sludge 2 500°C | 3 | MB | MS | biogreen | 500 | 20 | 6 | 44851 | 44859 | 10 | 10000 | 0.102 | 50.021 | 0.033 | plastic | sample | no | good
MS-500 | DSS2-500 | Digested sewage sludge 2 500°C | 1 | RB | MS | biogreen | 500 | 20 | 7 | 44831 | 44839 | 50 | 50000 | 0.1 | 50.023 | 1.013 | glass | sample | yes | good
MS-500 | DSS2-500 | Digested sewage sludge 2 500°C | 2 | RB | MS | biogreen | 500 | 20 | 7 | 44831 | 44839 | 50 | 50000 | 0.102 | 49.991 | 1.159 | glass | sample | yes | good
MS-500 | DSS2-500 | Digested sewage sludge 2 500°C | 3 | RB | MS | biogreen | 500 | 20 | 7 | 44831 | 44839 | 50 | 50000 | 0.099 | 49.99 | 1.147 | glass | sample | yes | good
MS-600 | DSS2-600 | Digested sewage sludge 2 600 °C | 1 | MB | MS | biogreen | 600 | 20 | 6 | 44851 | 44859 | 10 | 10000 | 0.099 | 49.993 | 0.004 | plastic | sample | no | good
MS-600 | DSS2-600 | Digested sewage sludge 2 600 °C | 2 | MB | MS | biogreen | 600 | 20 | 6 | 44851 | 44859 | 10 | 10000 | 0.099 | 50.032 | 0.003 | plastic | sample | no | good
MS-600 | DSS2-600 | Digested sewage sludge 2 600 °C | 3 | MB | MS | biogreen | 600 | 20 | 6 | 44851 | 44859 | 10 | 10000 | 0.1 | 49.994 | 0.049 | plastic | sample | no | good
MS-600 | DSS2-600 | Digested sewage sludge 2 600 °C | 1 | RB | MS | biogreen | 600 | 20 | 7 | 44831 | 44839 | 50 | 50000 | 0.104 | 50.026 | 0.389 | glass | sample | yes | good
MS-600 | DSS2-600 | Digested sewage sludge 2 600 °C | 2 | RB | MS | biogreen | 600 | 20 | 7 | 44831 | 44839 | 50 | 50000 | 0.102 | 50.018 | 0.839 | glass | sample | yes | good
MS-600 | DSS2-600 | Digested sewage sludge 2 600 °C | 3 | RB | MS | biogreen | 600 | 20 | 7 | 44831 | 44839 | 50 | 50000 | 0.102 | 50.009 | 0.741 | glass | sample | yes | good
MS-700 | DSS2-700 | Digested sewage sludge 2 700 °C | 1 | MB | MS | biogreen | 700 | 20 | 6 | 44851 | 44859 | 10 | 10000 | 0.1 | 50.018 | 0.01 | plastic | sample | no | good
MS-700 | DSS2-700 | Digested sewage sludge 2 700 °C | 2 | MB | MS | biogreen | 700 | 20 | 6 | 44851 | 44859 | 10 | 10000 | 0.1 | 49.988 | 0.015 | plastic | sample | no | good
MS-700 | DSS2-700 | Digested sewage sludge 2 700 °C | 3 | MB | MS | biogreen | 700 | 20 | 6 | 44851 | 44859 | 10 | 10000 | 0.1 | 50.005 | 0.011 | plastic | sample | no | good
MS-700 | DSS2-700 | Digested sewage sludge 2 700 °C | 1 | RB | MS | biogreen | 700 | 20 | 7 | 44831 | 44839 | 50 | 50000 | 0.101 | 49.996 | 0.562 | glass | sample | yes | good
MS-700 | DSS2-700 | Digested sewage sludge 2 700 °C | 2 | RB | MS | biogreen | 700 | 20 | 7 | 44831 | 44839 | 50 | 50000 | 0.101 | 49.989 | 0.478 | glass | sample | yes | good
MS-700 | DSS2-700 | Digested sewage sludge 2 700 °C | 3 | RB | MS | biogreen | 700 | 20 | 7 | 44831 | 44839 | 50 | 50000 | 0.098 | 49.993 | 0.478 | glass | sample | yes | good
MS-800 | DSS2-800 | Digested sewage sludge 2 800 °C | 1 | MB | MS | biogreen | 800 | 20 | 6 | 44851 | 44859 | 10 | 10000 | 0.099 | 50.013 | 0.012 | plastic | sample | no | good
MS-800 | DSS2-800 | Digested sewage sludge 2 800 °C | 2 | MB | MS | biogreen | 800 | 20 | 6 | 44851 | 44859 | 10 | 10000 | 0.102 | 50.019 | 0.002 | plastic | sample | no | good
MS-800 | DSS2-800 | Digested sewage sludge 2 800 °C | 3 | MB | MS | biogreen | 800 | 20 | 6 | 44851 | 44859 | 10 | 10000 | 0.099 | 50.021 | 0.003 | plastic | sample | no | good
MS-800 | DSS2-800 | Digested sewage sludge 2 800 °C | 1 | RB | MS | biogreen | 800 | 20 | 7 | 44831 | 44839 | 50 | 50000 | 0.099 | 50.011 | 0.216 | glass | sample | yes | good
MS-800 | DSS2-800 | Digested sewage sludge 2 800 °C | 2 | RB | MS | biogreen | 800 | 20 | 7 | 44831 | 44839 | 50 | 50000 | 0.098 | 50.006 | 0 | glass | sample | yes | good
MS-800 | DSS2-800 | Digested sewage sludge 2 800 °C | 3 | RB | MS | biogreen | 800 | 20 | 7 | 44831 | 44839 | 50 | 50000 | 0.099 | 49.979 | 0.218 | glass | sample | yes | good
Standard |  |  | 1 | RB | [5 empty] | 44831 | 44831 | 50 | 50000 |  |  | 2.036 | glass | standard | yes | good
Standard |  |  | 1 | RB | [5 empty] | 44830 | 44831 | 50 | 50000 |  |  | 2.036 | glass | standard | yes | good
Standard |  |  | 1 | RB | [5 empty] | 44831 | 44839 | 50 | 50000 |  |  | 2.087 | glass | standard | yes | good
Standard |  |  | 1 | RB | [5 empty] | 44831 | 44839 | 50 | 50000 |  |  | 2.087 | glass | standard | yes | good
Standard |  |  | 2 | RB | [5 empty] | 44831 | 44831 | 50 | 50000 |  |  | 2.026 | glass | standard | yes | good
Standard |  |  | 2 | RB | [5 empty] | 44830 | 44831 | 50 | 50000 |  |  | 2.026 | glass | standard | yes | good
Standard |  |  | 2 | RB | [5 empty] | 44831 | 44839 | 50 | 50000 |  |  | 1.942 | glass | standard | yes | good
Standard |  |  | 2 | RB | [5 empty] | 44831 | 44839 | 50 | 50000 |  |  | 1.942 | glass | standard | yes | good
Standard |  |  | 3 | RB | [5 empty] | 44831 | 44831 | 50 | 50000 |  |  | 2.02 | glass | standard | yes | good
Standard |  |  | 3 | RB | [5 empty] | 44830 | 44831 | 50 | 50000 |  |  | 2.02 | glass | standard | yes | good
Standard |  |  | 3 | RB | [5 empty] | 44831 | 44839 | 50 | 50000 |  |  | 1.943 | glass | standard | yes | good
Standard |  |  | 3 | RB | [5 empty] | 44831 | 44839 | 50 | 50000 |  |  | 1.943 | glass | standard | yes | good
ULS-600-40 | DWSS-600 | Dewatered sewage sludge 600 °C | 1 | MB | ULS | biogreen | 600 | 40 | 6 | 44851 | 44859 | 10 | 10000 | 0.098 | 49.997 | 0.021 | plastic | sample | no | good
ULS-600-40 | DWSS-600 | Dewatered sewage sludge 600 °C | 2 | MB | ULS | biogreen | 600 | 40 | 6 | 44851 | 44859 | 10 | 10000 | 0.102 | 49.991 | 0.018 | plastic | sample | no | good
ULS-600-40 | DWSS-600 | Dewatered sewage sludge 600 °C | 3 | MB | ULS | biogreen | 600 | 40 | 6 | 44851 | 44859 | 10 | 10000 | 0.1 | 50.02 | 0.021 | plastic | sample | no | good
ULS-600-40 | DWSS-600 | Dewatered sewage sludge 600 °C | 1 | RB | ULS | biogreen | 600 | 40 | 7 | 44831 | 44839 | 50 | 50000 | 0.1 | 50.018 | 0.455 | glass | sample | yes | good
ULS-600-40 | DWSS-600 | Dewatered sewage sludge 600 °C | 2 | RB | ULS | biogreen | 600 | 40 | 7 | 44831 | 44839 | 50 | 50000 | 0.099 | 50.008 | 0.454 | glass | sample | yes | good
ULS-600-40 | DWSS-600 | Dewatered sewage sludge 600 °C | 3 | RB | ULS | biogreen | 600 | 40 | 7 | 44831 | 44839 | 50 | 50000 | 0.098 | 50.006 | 0.487 | glass | sample | yes | good
ULS-700-40 | DWSS-700 | Dewatered sewage sludge 700 °C | 1 | MB | ULS | biogreen | 700 | 40 | 6 | 44851 | 44859 | 10 | 10000 | 0.099 | 50.009 | 0.001 | plastic | sample | no | good
ULS-700-40 | DWSS-700 | Dewatered sewage sludge 700 °C | 2 | MB | ULS | biogreen | 700 | 40 | 6 | 44851 | 44859 | 10 | 10000 | 0.099 | 50.008 | 0.004 | plastic | sample | no | good
ULS-700-40 | DWSS-700 | Dewatered sewage sludge 700 °C | 3 | MB | ULS | biogreen | 700 | 40 | 6 | 44851 | 44859 | 10 | 10000 | 0.103 | 50.002 | 0.002 | plastic | sample | no | good
ULS-700-40 | DWSS-700 | Dewatered sewage sludge 700 °C | 1 | RB | ULS | biogreen | 700 | 40 | 7 | 44831 | 44839 | 50 | 50000 | 0.101 | 49.997 | 0.006 | glass | sample | yes | good
ULS-700-40 | DWSS-700 | Dewatered sewage sludge 700 °C | 2 | RB | ULS | biogreen | 700 | 40 | 7 | 44831 | 44839 | 50 | 50000 | 0.103 | 50.024 | 0.096 | glass | sample | yes | good
ULS-700-40 | DWSS-700 | Dewatered sewage sludge 700 °C | 3 | RB | ULS | biogreen | 700 | 40 | 7 | 44831 | 44839 | 50 | 50000 | 0.103 | 50.008 | 0.006 | glass | sample | yes | good
ULS-800-40 | DWSS-800 | Dewatered sewage sludge 800 °C | 1 | MB | ULS | biogreen | 800 | 40 | 6 | 44851 | 44859 | 10 | 10000 | 0.101 | 50.008 | 0.004 | plastic | sample | no | good
ULS-800-40 | DWSS-800 | Dewatered sewage sludge 800 °C | 2 | MB | ULS | biogreen | 800 | 40 | 6 | 44851 | 44859 | 10 | 10000 | 0.101 | 49.997 | 0.014 | plastic | sample | no | good
ULS-800-40 | DWSS-800 | Dewatered sewage sludge 800 °C | 3 | MB | ULS | biogreen | 800 | 40 | 6 | 44851 | 44859 | 10 | 10000 | 0.102 | 49.992 | 0.005 | plastic | sample | no | good
ULS-800-40 | DWSS-800 | Dewatered sewage sludge 800 °C | 1 | RB | ULS | biogreen | 800 | 40 | 7 | 44831 | 44839 | 50 | 50000 | 0.098 | 49.994 | 0.013 | glass | sample | yes | good
ULS-800-40 | DWSS-800 | Dewatered sewage sludge 800 °C | 2 | RB | ULS | biogreen | 800 | 40 | 7 | 44831 | 44839 | 50 | 50000 | 0.099 | 50.01 | 0.012 | glass | sample | yes | good
ULS-800-40 | DWSS-800 | Dewatered sewage sludge 800 °C | 3 | RB | ULS | biogreen | 800 | 40 | 7 | 44831 | 44839 | 50 | 50000 | 0.101 | 50.018 | 0.002 | glass | sample | yes | good
VS-600 | LSS-600 | Limed sewage sludge 600 °C | 1 | MB | VS | biogreen | 600 | 20 | 6 | 44851 | 44859 | 10 | 10000 | 0.1 | 49.997 | 0.068 | plastic | sample | no | good
VS-600 | LSS-600 | Limed sewage sludge 600 °C | 2 | MB | VS | biogreen | 600 | 20 | 6 | 44851 | 44859 | 10 | 10000 | 0.1 | 50.006 | 0.01 | plastic | sample | no | good
VS-600 | LSS-600 | Limed sewage sludge 600 °C | 3 | MB | VS | biogreen | 600 | 20 | 6 | 44851 | 44859 | 10 | 10000 | 0.099 | 50.02 | 0.01 | plastic | sample | no | good
VS-600 | LSS-600 | Limed sewage sludge 600 °C | 1 | RB | VS | biogreen | 600 | 20 | 7 | 44831 | 44839 | 50 | 50000 | 0.103 | 49.992 | 0.429 | glass | sample | yes | good
VS-600 | LSS-600 | Limed sewage sludge 600 °C | 2 | RB | VS | biogreen | 600 | 20 | 7 | 44831 | 44839 | 50 | 50000 | 0.101 | 50.019 | 0.416 | glass | sample | yes | good
VS-600 | LSS-600 | Limed sewage sludge 600 °C | 3 | RB | VS | biogreen | 600 | 20 | 7 | 44831 | 44839 | 50 | 50000 | 0.101 | 49.991 | 0.559 | glass | sample | yes | good
WT-600 | WT-600 | Waste timber 600 °C | 1 | MB | WT | biogreen | 600 | 20 | 6 | 44851 | 44859 | 10 | 10000 | 0.101 | 50.01 | 1.431 | plastic | sample | no | good
WT-600 | WT-600 | Waste timber 600 °C | 2 | MB | WT | biogreen | 600 | 20 | 6 | 44851 | 44859 | 10 | 10000 | 0.102 | 50.02 | 1.413 | plastic | sample | no | good
WT-600 | WT-600 | Waste timber 600 °C | 3 | MB | WT | biogreen | 600 | 20 | 6 | 44851 | 44859 | 10 | 10000 | 0.1 | 50.012 | 1.503 | plastic | sample | no | good
WT-600 | WT-600 | Waste timber 600 °C | 1 | RB | WT | biogreen | 600 | 20 | 7 | 44831 | 44839 | 50 | 50000 | 0.1 | 50 | 1.868 | glass | sample | yes | good
WT-600 | WT-600 | Waste timber 600 °C | 2 | RB | WT | biogreen | 600 | 20 | 7 | 44831 | 44839 | 50 | 50000 | 0.102 | 50.021 | 1.888 | glass | sample | yes | good
WT-600 | WT-600 | Waste timber 600 °C | 3 | RB | WT | biogreen | 600 | 20 | 7 | 44831 | 44839 | 50 | 50000 | 0.102 | 49.99 | 1.875 | glass | sample | yes | good
WT-700 | WT-700 | Waste timber 700 °C | 1 | MB | WT | biogreen | 700 | 20 | 6 | 44851 | 44859 | 10 | 10000 | 0.101 | 50.001 | 0.362 | plastic | sample | no | good
WT-700 | WT-700 | Waste timber 700 °C | 2 | MB | WT | biogreen | 700 | 20 | 6 | 44851 | 44859 | 10 | 10000 | 0.102 | 49.984 | 0.252 | plastic | sample | no | good
WT-700 | WT-700 | Waste timber 700 °C | 3 | MB | WT | biogreen | 700 | 20 | 6 | 44851 | 44859 | 10 | 10000 | 0.103 | 49.998 | 0.283 | plastic | sample | no | good
WT-700 | WT-700 | Waste timber 700 °C | 1 | RB | WT | biogreen | 700 | 20 | 7 | 44831 | 44839 | 50 | 50000 | 0.098 | 50.012 | 1.753 | glass | sample | yes | good
WT-700 | WT-700 | Waste timber 700 °C | 2 | RB | WT | biogreen | 700 | 20 | 7 | 44831 | 44839 | 50 | 50000 | 0.101 | 49.998 | 1.754 | glass | sample | yes | good
WT-700 | WT-700 | Waste timber 700 °C | 3 | RB | WT | biogreen | 700 | 20 | 7 | 44831 | 44839 | 50 | 50000 | 0.1 | 50.032 | 1.742 | glass | sample | yes | good
WT-800 | WT-800 | Waste timber 800 °C | 1 | MB | WT | biogreen | 800 | 20 | 6 | 44851 | 44859 | 10 | 10000 | 0.102 | 50.023 | 0.048 | plastic | sample | no | good
WT-800 | WT-800 | Waste timber 800 °C | 2 | MB | WT | biogreen | 800 | 20 | 6 | 44851 | 44859 | 10 | 10000 | 0.101 | 50.026 | 0.094 | plastic | sample | no | good
WT-800 | WT-800 | Waste timber 800 °C | 3 | MB | WT | biogreen | 800 | 20 | 6 | 44851 | 44859 | 10 | 10000 | 0.102 | 49.991 | 0.063 | plastic | sample | no | good
WT-800 | WT-800 | Waste timber 800 °C | 1 | RB | WT | biogreen | 800 | 20 | 7 | 44831 | 44839 | 50 | 50000 | 0.102 | 49.986 | 1.506 | glass | sample | yes | good
WT-800 | WT-800 | Waste timber 800 °C | 2 | RB | WT | biogreen | 800 | 20 | 7 | 44831 | 44839 | 50 | 50000 | 0.099 | 50.01 | 1.506 | glass | sample | yes | good
WT-800 | WT-800 | Waste timber 800 °C | 3 | RB | WT | biogreen | 800 | 20 | 7 | 44831 | 44839 | 50 | 50000 | 0.102 | 50.008 | 1.496 | glass | sample | yes | good
WT-MAP-A | aWT-MAP | Activated waste timber MAP | 1 | MB | WT | MAP |  |  | 6 | 44851 | 44859 | 10 | 10000 | 0.1 | 50.012 | 0.605 | plastic | sample | no | good
WT-MAP-A | aWT-MAP | Activated waste timber MAP | 2 | MB | WT | MAP |  |  | 6 | 44851 | 44859 | 10 | 10000 | 0.101 | 50 | 0.556 | plastic | sample | no | good
WT-MAP-A | aWT-MAP | Activated waste timber MAP | 3 | MB | WT | MAP |  |  | 6 | 44851 | 44859 | 10 | 10000 | 0.101 | 49.997 | 0.582 | plastic | sample | no | good
WT-MAP-A | aWT-MAP | Activated waste timber MAP | 1 | RB | WT | MAP |  |  | 7 | 44831 | 44839 | 50 | 50000 | 0.101 | 50.002 | 1.852 | glass | sample | yes | good
WT-MAP-A | aWT-MAP | Activated waste timber MAP | 2 | RB | WT | MAP |  |  | 7 | 44831 | 44839 | 50 | 50000 | 0.1 | 50.011 | 1.871 | glass | sample | yes | good
WT-MAP-A | aWT-MAP | Activated waste timber MAP | 3 | RB | WT | MAP |  |  | 7 | 44831 | 44839 | 50 | 50000 | 0.1 | 50.016 | 1.836 | glass | sample | yes | good