## Ark1
New_sample_id | Old_sample_id | SSA_total_m2_g | SSA_greaterthan_1.5nm | SSA_greaterthan_3nm | SSA_greaterthan_6nm | C_tot_mean | C_tot_stdev | C_arom_BPCA | FTIR_peak_3450 | Ash_percentage | Fe_mean_gkg | Fe_stdev | Al_mean_gkg | Al_stdev | pH_mean | pH_stdev | ZetaPot_mV
GW-BC-500 | GW-BC-500 | 541.91 | 193.7 | 4.3 | 2.4 | 55.4 | 0.3 | Alex (mars) | 11.83816 | 40.2 | 17.3 | 0.6 | 0.012 | 0 | 9.6 | 0.1 | -23.77
GW-BC-600 | GW-BC-600 | 584.81 | 166.88 | 4.13 | 2.03 | 60.2 | 0.2 |  | 10.34439 | 34.8 | 19.7 | 0.06 | 0.0147 | 0.0006 | 11.4 | 0.2 | -24.48
GW-BC-800 | GW-BC-800 | 583.47 | 177.01 | 8.14 | 3.83 | 67 | 1 |  | 13.39954 | 33.8 | 15 | 0 | 0.0083 | 0.0004 | 12.1 | 0.1 | -19.34
FWR-BC-800 | DMFR-BC-800 | 266.46 | 63.99 | 20.16 | 10.48 | 32 | 2 |  | 10.44682 | 69.3 | 20 | 2 | 0.04 | 0.003 | 12.1 | 0.2 | -13.56
LSS-BC-600 | VS-BC-600 | 120.13 | 50.57 | 23.24 | 14.35 | 15.7 | 0.1 |  | 17.77957 | 75.6 | 26 | 3 | 0.038 | 0.002 | 10.7 | 0.1 | -10.84
DWSS-BC-600-40 | ULS-BC-600-40 | 292.97 | 88.15 | 22.07 | 14.55 | 31.7 | 0.1 |  | 19.89732 | 65.4 | 20 | - | n.a. | - | 9.7 | 0.3 | -25.46
DWSS-BC-700-40 | ULS-BC-700-40 | 261.18 | 96.6 | 25.34 | 13.11 | 29.6 | 0.5 |  | 15.61565 | 69.8 | 23 | - | n.a. | - | 9.1 | 0.1 | -20.15
DWSS-BC-800-40 | ULS-BC-800-40 | 379.5 | 146.92 | 37.26 | 13.32 | 31 | 0.2 |  | 16.06026 | 69.9 | 35 | - | n.a. | - | 8.9 | 0.1 | -23.34
CWC-BC-600 | CWC-BC-600 | 901.37 | 240.7 | 3.4 | 0.59 | 92.5 | 0.3 |  | 14.64248 | 3.2 | 0.21 | 0.09 | n.a. | - | 9.8 | 0.1 | -19.7
CWC-BC-700 | CWC-BC-700 | 944.61 | 261.34 | 3.28 | 0.71 | 91 | 3 |  | 10.25082 | 3.7 | 0.13 | 0.04 | n.a. | - | 9.8 | 0.03 | -18.46
CWC-BC-750 | CWC-BC-750 | 915.5 | 200.72 | 5.89 | 1.4 | 90 | 3 |  | 18.36951 | 3.4 | 0.14 | 0.04 | n.a. | - | 10.1 | 0.1 | -17.68
WT-BC-600 | WT-BC-600 | 692.05 | 159.29 | 6.4 | 1.55 | 79.6 | 0.1 |  | 17.45535 | 22 | 4.3 | 0.2 | 0.0033 | 0.0001 | 9.4 | 0.4 | -24.38
WT-BC-700 | WT-BC-700 | 740.08 | 228.63 | 7.18 | 3.14 | 85.4 | 0.5 |  | 15.1225 | 11.3 | 5.1 | 0.3 | 0.0039 | 0.0002 | 11.39 | 0.05 | -26.84
WT-BC-800 | WT-BC-800 | 765.49 | 128.55 | 5.17 | 1.77 | 85 | 2 |  | 16.40423 | 15.5 | 5 | 0.2 | 0.0041 | 0.0003 | 11.8 | 0.1 | -16.29
DSS-1-BC-600 | DSL-BC-600 | 232.01 | 101.49 | 28.49 | 13.02 | 13.1 | 0 |  | n.d. | 75.2 | 167 | 6 | 0.057 | 0.001 | 8.1 | 0.2 | -19.27
DSS-1-BC-700 | DSL-BC-700 | 170.83 | 84.28 | 24.76 | 10.54 | 13.5 | 0.2 |  | 4.5017 | 93.4 | 180 | 0 | 0.063 | 0.001 | 10.4 | 0.4 | -18.8
DSS-2-BC-500 | MS-BC-500 | 224.54 | 70.29 | 32.8 | 14.3 | 30 | 1 |  | n.d. | 65.6 | 66 | 3 | 0.12 | 0 | 8.1 | 0.2 | -20.43
DSS-2-BC-600 | MS-BC-600 | 278.96 | 95.32 | 30.65 | 13.96 | 28 | 0.2 |  | 0 | 70.6 | 74.3 | 0.6 | 0.137 | 0.006 | 9.1 | 0.2 | -24.09
DSS-2-BC-700 | MS-BC-700 | 290.98 | 122.28 | 29.42 | 13.72 | 28.1 | 0.5 |  | n.d. | 73.4 | 76 | 2 | 0.14 | 0 | 8.7 | 0.3 | -22.31
DSS-2-BC-800 | MS-BC-800 | 366.56 | 165.04 | 33.58 | 12.97 | 27.7 | 0.1 |  | 7.63248 | 76.9 | 81.3 | 0.6 | 0.15 | 0 | 8.73 | 0.04 | -23.19
WT-MAP-A | WT-MAP-A | 448.86 | 39.08 | 4.15 | 1.57 | 72.8 | 3.1 |  | 4.9 | 22.86 | 10 | 1 |  | 1 | 9.2 | 0.04 | Yaxin
DSS-1-MAP | DSL-MAP | 165.76 | 45.84 | 16.53 | 8.16 | 20.7 | 1.1 |  | 12.7 | 90.67 | 127 | 6 |  | 3 | 7.46 | 0.08
GW-MAP | GW-MAP | 312.72 | 1.1 | 0.35 | 0.34 | 80.7 | 0.9 |  | 9.3 | 4.35 | 0.9 | 0 |  | 0 | 7.98 | 0.07
Opprinnelige verdier
| 9 | Ekskludert | Kan evt. settes til WT-BC-800
| 58 | Ekskludert | Kan evt. settes til DSS-1-BC-700
| 0.8 | Ekskludert | Kan evt. settes til GW-BC-800
Korrigerte tall