## summary
|  | NGI Char samples |  |  | PV=pore volume |  |  |  | cc/g = cubic centimeters per gram
|  | Run Feb-Mar 2022 |  |  | DFT: slit pore, NLDFT equilibrium model
[6 empty] | N2 | N2 | N2 | N2 | CO2 | CO2
[6 empty] | BET-SA | BJH-PV | DFT-SA | DFT-PV | DFT-SA | DFT-PV
# |  | Sample | Feedstock | Pyr temp (°C) | RT (min) | m2/g | cc/g | m2/g | cc/g | m2/g | cc/g
1 | Zim_NGI2-N2-1 | GW-BC-500 | Garden waste | 500 | 20 | 213.935 | 0.031 | 193.699 | 0.121 | 348.215 | 0.0989
2 | Zim_NGI2-N2-2 | GW-BC-600 | Garden waste | 600 | 20 | 199.865 | 0.027 | 166.884 | 0.111 | 417.93 | 0.115
3 | Zim_NGI2-N2-3b | GW-BC-800 | Garden waste | 800 | 20 | 145.907 | 0.042 | 117.009 | 0.098 | 466.455 | 0.133
4 | Zim_NGI2-N2-4b | DMFR-BC-600 | Food waste reject from biogas production | 600 | 20 | 78.7 | 0.104 | 60.222 | 0.113 | 202.777 | 0.054
5 | Zim_NGI2-N2-5b | DMFR-BC-800 | Food waste reject from biogas production | 800 | 20 | 83.075 | 0.102 | 63.99 | 0.114 | 202.469 | 0.059
6 | Zim_NGI2-N2-6b | VS-BC-600 | Lime stabilized sewage sludge | 600 | 20 | 66.385 | 0.132 | 50.569 | 0.129 | 69.56 | 0.019
7 | Zim_NGI2-N2-7 | VS-BC-760 | Lime stabilized sewage sludge | 760 | 20 | 63.867 | 0.163 | 50.569 | 0.129 | 70.815 | 0.021
8 | Zim_NGI2-N2-8 | ULS-BC-600-40 | Dewatered sludge | 600 | 40 | 109.705 | 0.126 | 88.148 | 0.145 | 204.817 | 0.055
9 | Zim_NGI2-N2-9 | ULS-BC-700-40 | Dewatered sludge | 700 | 40 | 128.312 | 0.126 | 96.59 | 0.153 | 164.58, 171.28 | 0.047, 0.05
10 |  | ULS-BC-800-40 | Dewatered sludge | 800 | 40 | 196.38 | 0.15 | 146.92 | 0.201 | 232.58 | 0.07
11 |  | ULS-BC-800-54 | Dewatered sludge | 800 | 54 | 251.646 | 0.204 | 195.298 | 0.265 | 248.886 | 0.08
12 |  | CWC-BC-500 | Clean wood chips | 500 | 20 | 180.11 | 0.02 | 130.4 | 0.095 | 641.358 | 0.174
13 |  | CWC-BC-600 | Clean wood chips | 600 | 20 | 296.88 | 0.016 | 240.698 | 0.146 | 660.674 | 0.178
14 |  | CWC-BC-700 | Clean wood chips | 700 | 20 | 323.33 | 0.017 | 261.33 | 0.16 | 683.271 | 0.186
15 |  | CWC-BC-750 | Clean wood chips | 750 | 20 | 252.9, 18.33 | 0.024, 0.015 | 200.7, 13.17 | 0.132, 0.019 | 714.779 | 0.199
16 |  | WT-BC-500 | Waste timber | 500 | 20 | 8.24, 1.07 | 0.005, 0.002 | 4.67, 1.08 | 0.007, 0.002 | 448.206 | 0.126
17 |  | WT-BC-600 | Waste timber | 600 | 20 | 204.198 | 0.025 | 159.288 | 0.111 | 532.76 | 0.145
18 |  | WT-BC-700 | Waste timber | 700 | 20 | 268.96 | 0.038 | 228.625 | 0.15 | 511.45, 386.35 | 0.0140, 0.105
19 |  | WT-BC-785 | Waste timber | 785 | 20 | 131.32 | 0.025 | 99.337 | 0.077 | 587.84 | 0.16
20 |  | WT-BC-800 | Waste timber | 800 | 20 | 167.39 | 0.024 | 128.549 | 0.094 | 636.945 | 0.177
21 |  | DSL-BC-500 | Digested sewage sludge from biogas production | 500 | 20 | 80.842 | 0.122 | 61.32 | 0.104 | 122.617 | 0.036
22 |  | DSL-BC-600 | Digested sewage sludge from biogas production | 600 | 20 | 132.807 | 0.122 | 100.178 | 0.152 | 131.83 | 0.039
23 |  | DSL-BC-700 | Digested sewage sludge from biogas production | 700 | 20 | 110.14 | 0.111 | 84.278 | 0.133 | 86.551 | 0.027
24 |  | DSL-BC-800 | Digested sewage sludge from biogas production | 770 | 20 | 122.526 | 0.124 | 94.079 | 0.148 | 94.345 | 0.03
25 |  | MS-BC-500 | Digested sewage sludge | 500 | 20 | 98.501 | 0.134 | 70.287 | 0.144 | 154.248 | 0.044
26 |  | MS-BC-600 | Digested sewage slduge | 600 | 20 | 128.307 | 0.13 | 95.324 | 0.155 | 183.638 | 0.053
27 |  | MS-BC-700 | Digested sewage slduge | 700 | 20 | 156.094 | 0.128 | 122.283 | 0.167 | 168.702 | 0.049
28 |  | MS-BC-800 | Digested sewage slduge | 800 | 20 | 218.727 | 0.133 | 165.038 | 0.199 | 201.521 | 0.062

## Sheet1
|  |  |  | N2 | N2 | N2 | N2 | CO2 | CO2
|  |  |  | BET-SA | BJH-PV | DFT-SA | DFT-PV | DFT-SA | DFT-PV
Sample | Feedstock | Pyr temp (°C) | RT (min) | m2/g | cc/g | m2/g | cc/g | m2/g | cc/g
CWC-BC-500 | Clean wood chips | 500 | 20 | 180.11 | 0.02 | 130.4 | 0.095 | 641.358 | 0.174
CWC-BC-600 | Clean wood chips | 600 | 20 | 296.88 | 0.016 | 240.698 | 0.146 | 660.674 | 0.178
CWC-BC-700 | Clean wood chips | 700 | 20 | 323.33 | 0.017 | 261.33 | 0.16 | 683.271 | 0.186
CWC-BC-750 | Clean wood chips | 750 | 20 | 252.9 | 0.024 | 200.7 | 0.132 | 714.779 | 0.199
DSL-BC-500 | Digested sewage sludge from biogas production | 500 | 20 | 80.842 | 0.122 | 61.32 | 0.104 | 122.617 | 0.036
DSL-BC-600 | Digested sewage sludge from biogas production | 600 | 20 | 132.807 | 0.122 | 100.178 | 0.152 | 131.83 | 0.039
DSL-BC-700 | Digested sewage sludge from biogas production | 700 | 20 | 110.14 | 0.111 | 84.278 | 0.133 | 86.551 | 0.027
DSL-BC-800 | Digested sewage sludge from biogas production | 750 | 20 | 122.526 | 0.124 | 94.079 | 0.148 | 94.345 | 0.03
MS-BC-500 | Digested sewage sludge | 500 | 20 | 98.501 | 0.134 | 70.287 | 0.144 | 154.248 | 0.044
MS-BC-600 | Digested sewage slduge | 600 | 20 | 128.307 | 0.13 | 95.324 | 0.155 | 183.638 | 0.053
MS-BC-700 | Digested sewage slduge | 700 | 20 | 156.094 | 0.128 | 122.283 | 0.167 | 168.702 | 0.049
MS-BC-800 | Digested sewage slduge | 800 | 20 | 218.727 | 0.133 | 165.038 | 0.199 | 201.521 | 0.062
VS-BC-600 | Lime stabilized sewage sludge | 600 | 20 | 66.385 | 0.132 | 50.569 | 0.129 | 69.56 | 0.019
VS-BC-760 | Lime stabilized sewage sludge | 760 | 20 | 63.867 | 0.163 | 50.569 | 0.129 | 70.815 | 0.021
ULS-BC-600-40 | Dewatered sludge | 600 | 40 | 109.705 | 0.126 | 88.148 | 0.145 | 204.817 | 0.055
ULS-BC-700-40 | Dewatered sludge | 700 | 40 | 128.312 | 0.126 | 96.59 | 0.153 | 164.58 | 0.047
ULS-BC-800-40 | Dewatered sludge | 800 | 40 | 196.38 | 0.15 | 146.92 | 0.201 | 232.58 | 0.07
ULS-BC-800-54 | Dewatered sludge | 800 | 54 | 251.646 | 0.204 | 195.298 | 0.265 | 248.886 | 0.08

## N2 DFT NGI1
Filename: Zim-NGI-1_Aprl2021.qps
DFT method Calc. Model: N2 at 77 K on carbon (slit pore, NLDFT equilibrium model)
| Half pore width Cumulative Cumulative dV(r) dS(r) | Cum PV | Cum SA | dV(d) | dS(d)
| Å cc/g m²/g | cc/g | m2/g | cc/Å/g | m²/Å/g
| 8.0683 | 0.093699 | 185.34 | 0.0212 | 26.276
| 8.4397 | 0.093942 | 185.62 | 0.00065338 | 0.77418
| 8.8282 | 0.094552 | 186.32 | 0.0015712 | 1.7798
| 9.2345 | 0.095126 | 186.94 | 0.0014116 | 1.5287
| 9.6595 | 0.095621 | 187.45 | 0.0011653 | 1.2064
| 10.1041 | 0.095621 | 187.45 | 0 | 0
| 10.5692 | 0.095621 | 187.45 | 0 | 0
| 11.0557 | 0.095621 | 187.45 | 0 | 0
| 11.5646 | 0.095621 | 187.45 | 0 | 0
| 12.0969 | 0.095868 | 187.65 | 0.00046396 | 0.38355
| 12.6537 | 0.096408 | 188.08 | 0.00096906 | 0.76583
| 13.2361 | 0.097133 | 188.63 | 0.0012459 | 0.94128
| 13.8453 | 0.097785 | 189.1 | 0.0010702 | 0.77297
| 14.4826 | 0.098222 | 189.4 | 0.00068531 | 0.47321
| 15.1492 | 0.098497 | 189.58 | 0.00041287 | 0.27253
| 15.8465 | 0.098798 | 189.77 | 0.00043178 | 0.27247
| 16.5758 | 0.099176 | 190 | 0.00051786 | 0.31242
| 17.3388 | 0.099442 | 190.15 | 0.00034833 | 0.2009
| 18.1369 | 0.099678 | 190.28 | 0.00029597 | 0.16319
| 18.9717 | 0.099787 | 190.34 | 0.00013083 | 0.068964
| 19.8449 | 0.099787 | 190.34 | 0 | 0
| 20.7583 | 0.099954 | 190.42 | 0.00018261 | 0.087953
| 21.7138 | 0.10023 | 190.55 | 0.00028552 | 0.1315
| 22.7132 | 0.10054 | 190.69 | 0.00031324 | 0.13791
| 23.7586 | 0.10087 | 190.83 | 0.00031926 | 0.13438
| 24.8522 | 0.10115 | 190.94 | 0.00025699 | 0.10341
| 25.9961 | 0.10144 | 191.05 | 0.0002504 | 0.096323
| 27.1926 | 0.10172 | 191.15 | 0.00023422 | 0.08613
| 28.4443 | 0.10199 | 191.25 | 0.00021155 | 0.074379
| 29.7535 | 0.10216 | 191.3 | 0.00013021 | 0.043764
| 31.123 | 0.10239 | 191.38 | 0.00017011 | 0.054651
| 32.5555 | 0.1025 | 191.41 | 7.8421e-05 | 0.024094
| 34.054 | 0.10264 | 191.45 | 9.3233e-05 | 0.027372
| 35.6214 | 0.10288 | 191.52 | 0.00015281 | 0.042902
| 37.261 | 0.10314 | 191.59 | 0.00015872 | 0.042596
| 38.976 | 0.10342 | 191.66 | 0.00015963 | 0.040953
| 40.77 | 0.10369 | 191.73 | 0.000154 | 0.037773
| 42.6465 | 0.10408 | 191.82 | 0.00020614 | 0.04834
| 44.6095 | 0.10447 | 191.91 | 0.00019812 | 0.04441
| 46.6628 | 0.10484 | 191.99 | 0.00018315 | 0.039253
| 48.8105 | 0.10512 | 192.04 | 0.00012842 | 0.026308
| 51.0572 | 0.10538 | 192.09 | 0.00011502 | 0.022528
| 53.4072 | 0.10564 | 192.14 | 0.00011132 | 0.020842
| 55.8655 | 0.10582 | 192.18 | 7.4457e-05 | 0.013327
| 58.4368 | 0.10602 | 192.21 | 7.7937e-05 | 0.01334
| 61.1265 | 0.10625 | 192.25 | 8.3186e-05 | 0.01361
| 63.9401 | 0.10647 | 192.28 | 8.0752e-05 | 0.012626
| 66.8831 | 0.1067 | 192.32 | 7.7523e-05 | 0.011593
| 69.9616 | 0.10693 | 192.35 | 7.4407e-05 | 0.010637
| 73.1818 | 0.10759 | 192.44 | 0.00020435 | 0.027924
| 76.5502 | 0.10855 | 192.56 | 0.00028639 | 0.037409
| 80.0736 | 0.1095 | 192.68 | 0.00026995 | 0.033714
| 83.7592 | 0.11045 | 192.8 | 0.00025583 | 0.030546
| 87.6145 | 0.11138 | 192.9 | 0.00024157 | 0.027571
| 91.6472 | 0.11229 | 193 | 0.00022662 | 0.024727
| 95.8655 | 0.11318 | 193.09 | 0.00021094 | 0.022004
| 100.278 | 0.11402 | 193.18 | 0.00019003 | 0.01895
| 104.8936 | 0.11471 | 193.24 | 0.00014889 | 0.014196
| 109.7216 | 0.11539 | 193.31 | 0.00014156 | 0.012901
| 114.7718 | 0.11607 | 193.37 | 0.00013525 | 0.011783
| 120.0545 | 0.11675 | 193.42 | 0.00012826 | 0.010684
| 125.5804 | 0.11726 | 193.46 | 9.1734e-05 | 0.0073038
| 131.3606 | 0.11759 | 193.49 | 5.7877e-05 | 0.0044059
| 137.4068 | 0.11809 | 193.52 | 8.2437e-05 | 0.0060013
| 143.7314 | 0.11875 | 193.57 | 0.00010474 | 0.0072862
| 150.347 | 0.11925 | 193.6 | 7.4592e-05 | 0.0049612
| 157.2672 | 0.11958 | 193.62 | 4.729e-05 | 0.0030076
| 164.5059 | 0.1199 | 193.64 | 4.5222e-05 | 0.0027488
| 172.0777 | 0.12023 | 193.66 | 4.284e-05 | 0.0024888
| 179.9981 | 0.12088 | 193.7 | 8.1808e-05 | 0.0045447

## CO2 DFT NGI 1
P width | Cum PV | Cum SA | dV(d) | dS(d)
nm | cc/g | m2/g | cc/nm/g | m²/nm/g
0.3053 | 0.0018479 | 12.106 | 0 | 0
0.3193 | 0.0036783 | 23.57 | 0.13026 | 815.81
0.334 | 0.0060074 | 37.514 | 0.15846 | 948.72
0.3494 | 0.0084809 | 51.672 | 0.16087 | 920.81
0.3655 | 0.010924 | 65.044 | 0.15194 | 831.41
0.3823 | 0.013487 | 78.448 | 0.15231 | 796.79
0.3999 | 0.01585 | 90.267 | 0.1343 | 671.64
0.4183 | 0.017916 | 100.14 | 0.11223 | 536.57
0.4376 | 0.019794 | 108.73 | 0.097551 | 445.87
0.4577 | 0.023953 | 126.9 | 0.20647 | 902.18
0.4788 | 0.029649 | 150.69 | 0.27035 | 1129.3
0.5008 | 0.038185 | 184.78 | 0.38735 | 1546.8
0.5239 | 0.045046 | 210.98 | 0.29765 | 1136.3
0.548 | 0.052393 | 237.79 | 0.30466 | 1111.9
0.5732 | 0.058665 | 259.67 | 0.24869 | 867.7
0.5996 | 0.059476 | 262.38 | 0.03073 | 102.5
0.6272 | 0.066016 | 283.23 | 0.23698 | 755.67
0.6561 | 0.066551 | 284.86 | 0.018529 | 56.486
0.6863 | 0.067748 | 288.35 | 0.039634 | 115.51
0.7179 | 0.068824 | 291.35 | 0.034063 | 94.903
0.7509 | 0.069805 | 293.96 | 0.029692 | 79.084
0.7855 | 0.071369 | 297.94 | 0.045259 | 115.24
0.8216 | 0.07322 | 302.45 | 0.051191 | 124.61
0.8594 | 0.075422 | 307.57 | 0.058223 | 135.49
0.899 | 0.077427 | 312.04 | 0.050698 | 112.79
0.9404 | 0.079272 | 315.96 | 0.044592 | 94.84
0.9836 | 0.081073 | 319.62 | 0.041598 | 84.579
1.0289 | 0.082895 | 323.16 | 0.040253 | 78.244
1.0763 | 0.084735 | 326.58 | 0.038845 | 72.184
1.1258 | 0.086595 | 329.89 | 0.037548 | 66.704
1.1776 | 0.088457 | 333.05 | 0.035922 | 61.007
1.2318 | 0.090382 | 336.17 | 0.035528 | 57.683
1.2885 | 0.092344 | 339.22 | 0.034592 | 53.691
1.3478 | 0.09435 | 342.19 | 0.033822 | 50.186
1.4099 | 0.096477 | 345.21 | 0.034297 | 48.653
1.4748 | 0.098691 | 348.21 | 0.034111 | 46.259