## summary
| NGI Char samples | PV=pore volume
| Run Feb-Mar 2022 | DFT: slit pore, NLDFT equilibrium model
|  | N2 | N2 | N2 | N2 | CO2 | CO2
|  | BET-SA | BJH-PV | DFT-SA | DFT-PV | DFT-SA | DFT-PV
# | Sample | m2/g | cc/g | m2/g | cc/g | m2/g | cc/g
1 | WT (WT-MAP) | 55.2 | 0.027 | 39.1 | 0.044 | 408.8 | 0.11
2 | WT-A (WT-MAP-A) | 54.2 | 0.02 | 39.1 | 0.039 | 409.8 | 0.112
3 | GW-A (GW-MAP) | 2.2 | 0.004 | 1.1 | 0.004 | 311.6 | 0.089
4 | DSL (DSL-MAP) | 61.8 | 0.082 | 45.8 | 0.088 | 119.9 | 0.035
5 | CB (CB-MAP) | 2.8 | 0.015 | 1.9 | 0.012 | 187 | 0.054

## N2 DFT NGI1
Filename: Zim-NGI-1_Aprl2021.qps
DFT method Calc. Model: N2 at 77 K on carbon (slit pore, NLDFT equilibrium model)
| pore width Cumulative Cumulative dV(r) dS(r) | Cum PV | Cum SA | dV(d) | dS(d)
| Å cc/g m²/g | cc/g | m2/g | cc/Å/g | m²/Å/g
| 1.6137 | 0.012937 | 25.386 | 0.015676 | 19.429
| 1.6879 | 0.014181 | 26.86 | 0.016742 | 19.838
| 1.7656 | 0.014498 | 27.219 | 0.0040792 | 4.6206
| 1.8469 | 0.015559 | 28.368 | 0.013064 | 14.147
| 1.9319 | 0.017348 | 30.22 | 0.021043 | 21.785
| 2.0208 | 0.017923 | 30.79 | 0.0064701 | 6.4034
| 2.1138 | 0.017923 | 30.79 | 0 | 0
| 2.2111 | 0.017923 | 30.79 | 0 | 0
| 2.3129 | 0.019205 | 31.898 | 0.012594 | 10.89
| 2.4194 | 0.020085 | 32.625 | 0.008265 | 6.8324
| 2.5307 | 0.020832 | 33.216 | 0.0067109 | 5.3035
| 2.6472 | 0.021782 | 33.934 | 0.0081536 | 6.1601
| 2.7691 | 0.022183 | 34.223 | 0.0032873 | 2.3743
| 2.8965 | 0.022542 | 34.471 | 0.0028216 | 1.9483
| 3.0298 | 0.023031 | 34.794 | 0.003662 | 2.4173
| 3.1693 | 0.023519 | 35.102 | 0.0035037 | 2.211
| 3.3152 | 0.024063 | 35.43 | 0.0037309 | 2.2508
| 3.4678 | 0.024376 | 35.61 | 0.002049 | 1.1817
| 3.6274 | 0.024633 | 35.752 | 0.0016101 | 0.88775
| 3.7943 | 0.024771 | 35.825 | 0.00082682 | 0.43582
| 3.969 | 0.024771 | 35.825 | 0 | 0
| 4.1517 | 0.02504 | 35.954 | 0.0014713 | 0.70878
| 4.3428 | 0.025388 | 36.115 | 0.0018207 | 0.83853
| 4.5426 | 0.025766 | 36.281 | 0.001893 | 0.83343
| 4.7517 | 0.026143 | 36.44 | 0.0018007 | 0.75791
| 4.9704 | 0.026413 | 36.548 | 0.0012343 | 0.49669
| 5.1992 | 0.026681 | 36.652 | 0.0011739 | 0.45157
| 5.4385 | 0.026942 | 36.747 | 0.0010885 | 0.40028
| 5.6889 | 0.027185 | 36.833 | 0.00097343 | 0.34222
| 5.9507 | 0.027348 | 36.888 | 0.00062197 | 0.20904
| 6.2246 | 0.027624 | 36.976 | 0.0010063 | 0.32333
| 6.5111 | 0.027779 | 37.024 | 0.00054211 | 0.16651
| 6.8108 | 0.027957 | 37.076 | 0.00059331 | 0.17423
| 7.1243 | 0.028227 | 37.152 | 0.00085982 | 0.24138
| 7.4522 | 0.028513 | 37.229 | 0.00087266 | 0.2342
| 7.7952 | 0.02881 | 37.305 | 0.00086539 | 0.22204
| 8.154 | 0.029087 | 37.373 | 0.00077446 | 0.18995
| 8.5293 | 0.029438 | 37.455 | 0.00093331 | 0.21885
| 8.9219 | 0.029795 | 37.535 | 0.0009099 | 0.20397
| 9.3326 | 0.030142 | 37.61 | 0.00084534 | 0.18116
| 9.7621 | 0.030396 | 37.662 | 0.00059147 | 0.12117
| 10.2114 | 0.030635 | 37.709 | 0.00053144 | 0.10409
| 10.6814 | 0.03088 | 37.755 | 0.00052248 | 0.097824
| 11.1731 | 0.031058 | 37.786 | 0.00036167 | 0.064742
| 11.6874 | 0.031246 | 37.818 | 0.00036458 | 0.06239
| 12.2253 | 0.031452 | 37.852 | 0.00038249 | 0.062573
| 12.788 | 0.031661 | 37.885 | 0.00037299 | 0.058335
| 13.3766 | 0.031872 | 37.916 | 0.00035765 | 0.053474
| 13.9923 | 0.032082 | 37.946 | 0.00034132 | 0.048785
| 14.6364 | 0.032642 | 38.023 | 0.00086999 | 0.11888
| 15.31 | 0.033447 | 38.128 | 0.0011949 | 0.1561
| 16.0147 | 0.034241 | 38.227 | 0.0011266 | 0.14069
| 16.7518 | 0.035028 | 38.321 | 0.0010674 | 0.12744
| 17.5229 | 0.035806 | 38.41 | 0.0010085 | 0.11511
| 18.3294 | 0.036569 | 38.493 | 0.0009459 | 0.10321
| 19.1731 | 0.037311 | 38.571 | 0.0008803 | 0.091829
| 20.0556 | 0.038011 | 38.641 | 0.00079298 | 0.079078
| 20.9787 | 0.038585 | 38.695 | 0.00062124 | 0.059226
| 21.9443 | 0.039155 | 38.747 | 0.00059071 | 0.053834
| 22.9544 | 0.039725 | 38.797 | 0.00056448 | 0.049185
| 24.0109 | 0.040291 | 38.844 | 0.00053524 | 0.044583
| 25.1161 | 0.040714 | 38.878 | 0.00038287 | 0.030489
| 26.2721 | 0.040993 | 38.899 | 0.00024169 | 0.018396
| 27.4814 | 0.041409 | 38.929 | 0.000344 | 0.025035
| 28.7463 | 0.041962 | 38.968 | 0.00043706 | 0.030408
| 30.0694 | 0.042374 | 38.995 | 0.00031127 | 0.020703
| 31.4534 | 0.042647 | 39.012 | 0.00019728 | 0.012544
| 32.9012 | 0.04292 | 39.029 | 0.00018843 | 0.011457
| 34.4155 | 0.04319 | 39.045 | 0.00017856 | 0.010376
| 35.9996 | 0.043731 | 39.075 | 0.00034132 | 0.018962
only pores >1.47 |  |  | 0.947

## CO2 DFT NGI 1
P width | Cum PV | Cum SA | dV(d) | dS(d)
nm | cc/g | m2/g | cc/nm/g | m²/nm/g
0.3053 | 0.0028745 | 18.831 | 0 | 0
0.3193 | 0.005322 | 34.16 | 0.17417 | 1090.8
0.334 | 0.0081679 | 51.199 | 0.19362 | 1159.3
0.3494 | 0.011163 | 68.34 | 0.19477 | 1114.8
0.3655 | 0.014242 | 85.189 | 0.19146 | 1047.7
0.3823 | 0.017449 | 101.97 | 0.19064 | 997.26
0.3999 | 0.020656 | 118.01 | 0.18227 | 911.54
0.4183 | 0.023792 | 133 | 0.17034 | 814.37
0.4376 | 0.027001 | 147.67 | 0.16668 | 761.83
0.4577 | 0.033124 | 174.42 | 0.30399 | 1328.3
0.4788 | 0.041674 | 210.13 | 0.40582 | 1695.2
0.5008 | 0.049846 | 242.77 | 0.37082 | 1480.8
0.5239 | 0.057376 | 271.51 | 0.32666 | 1247.1
0.548 | 0.065918 | 302.69 | 0.35426 | 1292.9
0.5732 | 0.072915 | 327.1 | 0.27742 | 967.95
0.5996 | 0.073202 | 328.06 | 0.010853 | 36.202
0.6272 | 0.079057 | 346.73 | 0.21215 | 676.51
0.6561 | 0.081024 | 352.73 | 0.068139 | 207.72
0.6863 | 0.081024 | 352.73 | 0 | 0
0.7179 | 0.082308 | 356.3 | 0.040655 | 113.27
0.7509 | 0.083191 | 358.66 | 0.026725 | 71.181
0.7855 | 0.084608 | 362.26 | 0.041001 | 104.4
0.8216 | 0.086414 | 366.66 | 0.049962 | 121.62
0.8594 | 0.088328 | 371.12 | 0.050614 | 117.79
0.899 | 0.090105 | 375.07 | 0.04491 | 99.914
0.9404 | 0.091795 | 378.66 | 0.040836 | 86.851
0.9836 | 0.093462 | 382.05 | 0.038517 | 78.315
1.0289 | 0.095137 | 385.31 | 0.036999 | 71.918
1.0763 | 0.096834 | 388.46 | 0.03584 | 66.6
1.1258 | 0.098564 | 391.54 | 0.034925 | 62.044
1.1776 | 0.10032 | 394.52 | 0.03387 | 57.522
1.2318 | 0.10213 | 397.46 | 0.033452 | 54.312
1.2885 | 0.10399 | 400.34 | 0.032757 | 50.844
1.3478 | 0.1059 | 403.17 | 0.032145 | 47.699
1.4099 | 0.10789 | 406 | 0.032112 | 45.553
1.4748 | 0.10997 | 408.82 | 0.032011 | 43.411