## 05.08.2022_MB
Calibration | [6 empty] | Due to opt. Properties of vial
2022-08-12 |  |  | Absorbance
# | Type | Concentration [mg/L] | Hach-Lange |  |  | ThermoScientific
|  |  | Meas 1 | Meas 2 | Avergage | Meas 1 | Meas 2 | Avergage
1 | Std solution | 20 | 2.709 | 2.707 | 2.708 | 3.543 | 3.56 | 3.5515
2 | Std solution | 10 | 2.035 | 2.036 | 2.0355 | 2.187 | 2.195 | 2.191
3 | Std solution | 5 | 1.136 | 1.176 | 1.156 | 1.175 | 1.152 | 1.1635
4 | Std solution | 1 | 0.234 | 0.233 | 0.2335 | 0.235 | 0.243 | 0.239
5 | Std solution | 0.5 | 0.144 | 0.155 | 0.1495 | 0.114 | 0.104 | 0.109
6 | Blank | 0 | 0 | -0.002 | -0.001 | 0 | -0.002 | -0.001
# | Sample |  | Absorbance
| start 05.08.2022 |  | Hach-Lange |  |  |  | ThermoScientific
| end 12.08.2022 | Initial Conc. [mg/L] | Meas 1 | Meas 2 | Avergage | Concentration | Meas 1 | Meas 2 | Avergage | Concentration
1 | NRVA ubrukt GAC | 10 | 0.762 | 0.751 | 0.7565 | 3.50394175 | 0.746 | 0.756 | 0.751 | 3.3486131
2 | NRVA 500 GAC | 10 | 0.59 | 0.587 | 0.5885 | 2.68418575 | 0.58 | 0.588 | 0.584 | 2.5907504
3 | NRVA 700 GAC | 10 | 0.009 | 0.008 | 0.0085 | -0.14592425 | 0 | 0.006 | 0.003 | -0.0458857
4 | Clairs brukt SC40 | 10 | 0.49 | 0.486 | 0.488 | 2.193796 | 0.494 | 0.481 | 0.4875 | 2.15282375
5 | Clairs 500 SC40 | 10 | 0.005 | 0.001 | 0.003 | -0.1727615 | 0.006 | 0.009 | 0.0075 | -0.02546425
6 | PFAS brukt GAC | 10 | 0.575 | 0.576 | 0.5755 | 2.62075225 | 0.573 | 0.578 | 0.5755 | 2.55217655
7 | PFAS brukt SC40 | 10 | 0.899 | 0.894 | 0.8965 | 4.18707175 | 0.899 | 0.91 | 0.9045 | 4.04521145
8 | PFAS 800 GAC | 10 | 0.004 | 0.007 | 0.0055 | -0.16056275 | 0.007 | 0.008 | 0.0075 | -0.02546425
9 | PFAS 800 SC40 | 10 | 0.293 | 0.289 | 0.291 | 1.2325345 | 0.286 | 0.295 | 0.2905 | 1.25881805
10 | Control | 10 | 1.985 | 1.98 | 1.9825 | 9.48620875 | 2.141 | 2.149 | 2.145 | 9.6747245
Method
Modified after NGI "dye test to indicate biochar affinity for PFAS sorption"
Initial methylene blue concentration 10 mg/L
Initial rose bengal concentration 100 mg/L
Methylene blue
Processing | Initial Conc. MB | Conc. MB | Mass MB | Sorbed MB |  | Mass Char | MB per Char
Sample | [mg/L] | [mg/L] | mg | [mg] |  | g | [mg/g]
NRVA ubrukt GAC | 10 | 3.426277425 | 0.137051097 | 0.262948903 |  | 0.101 | 2.603454
NRVA 500 GAC | 10 | 2.637468075 | 0.105498723 | 0.294501277 |  | 0.102 | 2.887267
NRVA 700 GAC | 10 | -0.095904975 | -0.003836199 | 0.403836199 |  | 0.1 | 4.03836199
Clairs brukt SC40 | 10 | 2.173309875 | 0.086932395 | 0.313067605 |  | 0.099 | 3.162299
Clairs 500 SC40 | 10 | -0.099112875 | -0.003964515 | 0.403964515 |  | 0.105 | 3.847281
PFAS brukt GAC | 10 | 2.5864644 | 0.103458576 | 0.296541424 |  | 0.102 | 2.907269
PFAS brukt SC40 | 10 | 4.1161416 | 0.164645664 | 0.235354336 |  | 0.104 | 2.263022
PFAS 800 GAC | 10 | -0.0930135 | -0.00372054 | 0.40372054 |  | 0.099 | 4.077985
PFAS 800 SC40 | 10 | 1.245676275 | 0.049827051 | 0.350172949 |  | 0.103 | 3.399737
Control | 10 | 9.580466625 | 0.383218665 | 0.016781335 |  |  | #DIV/0!

## 11.08.2022_RB
Measurement FargeTest
Rose Bengal Samples and Calibration Standards |  |  |  |  | HL | [5 empty] | TS
No. # | Samples | Preparation | Measurement | Initial Conc. [mg/L] | 1st | 2nd | 3rd | Average | SD | SD [%] | 1st | 2nd | 3rd | Average | SD | SD [%]
1 | NRVA ubrukt GAC | 2022-08-11 | 2022-08-18 | 100 | 1.743 | 1.755 | 1.754 | 1.750667 | 0.006658328 | 0.380331 | 2.418 | 2.41 | 2.41 | 2.412667 | 0.004618802 | 0.1914397
2 | NRVA500 GAC | 2022-08-11 | 2022-08-18 | 100 | 1.609 | 1.616 | 1.616 | 1.613667 | 0.004041452 | 0.2504515 | 2.111 | 2.11 | 2.11 | 2.110333 | 0.0005773503 | 0.02735825
3 | NRVA700 GAC | 2022-08-11 | 2022-08-18 | 100 | 1.358 | 1.369 | 1.37 | 1.365667 | 0.006658328 | 0.4875515 | 1.671 | 1.65 | 1.66 | 1.660333 | 0.01050397 | 0.6326421
4 | CLAIRS brukt SC40 | 2022-08-11 | 2022-08-18 | 100 | 1.82 | 1.83 | 1.829 | 1.826333 | 0.005507571 | 0.3015644 | 2.612 | 2.6 | 2.61 | 2.607333 | 0.006429101 | 0.2465776
5 | CLAIRS500 SC40 | 2022-08-11 | 2022-08-18 | 100 | 1.133 | 1.143 | 1.144 | 1.14 | 0.006082763 | 0.5335757 | 1.624 | 1.32 | 1.33 | 1.424667 | 0.1727001 | 12.12214
6 | PFAS brukt GAC | 2022-08-11 | 2022-08-18 | 100 | 1.133 | 1.345 | 1.345 | 1.274333 | 0.1223983 | 9.604885 | 1.625 | 1.61 | 1.62 | 1.618333 | 0.007637626 | 0.4719439
7 | PFAS brukt SC40 | 2022-08-11 | 2022-08-18 | 100 | 1.885 | 1.893 | 1.894 | 1.890667 | 0.004932883 | 0.2609071 | 2.775 | 2.78 | 2.78 | 2.778333 | 0.002886751 | 0.1039023
8 | PFAS800 GAC | 2022-08-11 | 2022-08-18 | 100 | 1.097 | 1.098 | 1.098 | 1.097667 | 0.0005773503 | 0.05259796 | 1.274 | 1.25 | 1.26 | 1.261333 | 0.01205543 | 0.9557686
9 | PFAS800 SC40 | 2022-08-11 | 2022-08-18 | 100 | 1.742 | 1.753 | 1.752 | 1.749 | 0.006082763 | 0.3477852 | 2.422 | 2.41 | 2.42 | 2.417333 | 0.006429101 | 0.2659584
10 | DMF400 DMF | 2022-08-11 | 2022-08-18 | 100 | 1.923 | 1.93 | 1.927 | 1.926667 | 0.003511885 | 0.1822777 | 2.889 | 2.87 | 2.9 | 2.886333 | 0.01517674 | 0.5258137
11 | DMF500 DMF | 2022-08-11 | 2022-08-18 | 100 | 1.892 | 1.896 | 1.96 | 1.916 | 0.03815757 | 1.991522 | 2.789 | 2.8 | 2.8 | 2.796333 | 0.006350853 | 0.2271136
12 | Control | 2022-08-11 | 2022-08-18 | 100 | 1.93 | 1.93 | 1.929 | 1.929667 | 0.0005773503 | 0.02991969 | 2.916 | 2.887 | 2.886 | 2.896333 | 0.01703917 | 0.5883014
13 | Control | 2022-08-11 | 2022-08-18 | 100 | 1.924 | 1.925 | 1.924 | 1.924333 | 0.0005773503 | 0.03000261 | 2.876 | 2.869 | 2.875 | 2.873333 | 0.003785939 | 0.1317612
14 | Control | 2022-08-11 | 2022-08-18 | 100 | 1.931 | 1.932 | 1.93 | 1.931 | 0.001 | 0.05178664 | 2.885 | 2.896 | 2.891 | 2.890667 | 0.005507571 | 0.1905294
[9 empty] | 1.036083 | [5 empty] | 1.191518
|  |  |  | HL | [5 empty] | TS | [5 empty] | TS
No. # | Standards | Prep. Date | Conc. RB [mg/L] | 1st | 2nd | 3rd | Average | SD | SD [%] | 1st | 2nd | 3rd | Average | SD | SD [%] | Meas 19.08.2022
15 | RB_100_1 | 2022-08-18 | 100 | 1.969 | 1.968 | 1.969 | 1.968667 | 0.0005773503 | 0.02932697 | 2.97 | 2.94 | 2.93 | 2.946667 | 0.02081666 | 0.7064477 | 2.9
16 | RB_100_2 | 2022-08-18 | 100 | 1.962 | 1.961 | 1.959 | 1.960667 | 0.001527525 | 0.07790846 | 2.94 | 2.93 | 2.93 | 2.933333 | 0.005773503 | 0.196824 | 2.89
17 | RB_100_3 | 2022-08-18 | 100 | 1.965 | 1.964 | 1.963 | 1.964 | 0.001 | 0.0509165 | 2.93 | 2.93 | 2.94 | 2.933333 | 0.005773503 | 0.196824 | 2.88
[7 empty] | 1.964444 | 0.003609401 | 0.1837365 |  |  |  | 2.937778 | 0.01301708 | 0.4430928
18 | RB_75_1 | 2022-08-18 | 75 | 1.93 | 1.929 | 1.921 | 1.926667 | 0.004932883 | 0.256032 | 2.73 | 2.8 | 2.79 | 2.773333 | 0.03785939 | 1.365122 | 2.55
19 | RB_75_2 | 2022-08-18 | 75 | 1.942 | 1.943 | 1.944 | 1.943 | 0.001 | 0.0514668 | 2.77 | 2.81 | 2.89 | 2.823333 | 0.06110101 | 2.164144 | 2.56
20 | RB_75_3 | 2022-08-18 | 75 | 1.925 | 1.922 | 1.919 | 1.922 | 0.003 | 0.1560874 | 2.87 | 2.81 | 2.8 | 2.826667 | 0.03785939 | 1.339365 | 2.55
[7 empty] | 1.930556 | 0.009988883 | 0.5174098 |  |  |  | 2.807778 | 0.04816061 | 1.715257
21 | RB_50_1 | 2022-08-18 | 50 | 1.705 | 1.668 | 1.661 | 1.678 | 0.02364318 | 1.40901 | 2.13 | 2.15 | 2.07 | 2.116667 | 0.04163332 | 1.966929 | 1.81
22 | RB_50_2 | 2022-08-18 | 50 | 1.767 | 1.754 | 1.757 | 1.759333 | 0.006806859 | 0.3868999 | 2.26 | 2.2 | 2.26 | 2.24 | 0.03464102 | 1.546474 | 1.82
23 | RB_50_3 | 2022-08-18 | 50 | 1.826 | 1.832 | 1.791 | 1.816333 | 0.02214347 | 1.21913 | 2.45 | 2.42 | 2.51 | 2.46 | 0.04582576 | 1.862836 | 1.84
[7 empty] | 1.751222 | 0.06244153 | 3.565597 |  |  |  | 2.272222 | 0.1547399 | 6.81007
24 | RB_25_1 | 2022-08-18 | 25 | 1.135 | 1.055 | 0.876 | 1.022 | 0.132616 | 12.97612 | 1.12 | 1.08 | 1.02 | 1.073333 | 0.05033223 | 4.689338 | 0.91
25 | RB_25_2 | 2022-08-18 | 25 | 1.293 | 1.292 | 1.204 | 1.263 | 0.05109795 | 4.04576 | 1.52 | 1.27 | 1.28 | 1.356667 | 0.1415392 | 10.43286 | 0.9
26 | RB_25_3 | 2022-08-18 | 25 | 1.131 | 0.975 | 1.043 | 1.049667 | 0.07821338 | 7.451259 | 1.17 | 1.12 | 1.13 | 1.14 | 0.02645751 | 2.320834 | 0.9
[7 empty] | 1.111556 | 0.140084 | 12.60252 |  |  |  | 1.19 | 0.1492481 | 12.54186
27 | RB_10_1 | 2022-08-18 | 10 | 0.356 | 0.357 | 0.355 | 0.356 | 0.001 | 0.2808989 | 0.37 | 0.38 | 0.38 | 0.3766667 | 0.005773503 | 1.532788 | 0.35
28 | RB_10_2 | 2022-08-18 | 10 | 0.315 | 0.343 | 0.33 | 0.3293333 | 0.0140119 | 4.254625 | 0.37 | 0.38 | 0.38 | 0.3766667 | 0.005773503 | 1.532788 | 0.36
29 | RB_10_3 | 2022-08-18 | 10 | 0.326 | 0.321 | 0.321 | 0.3226667 | 0.002886751 | 0.8946543 | 0.35 | 0.37 | 0.37 | 0.3633333 | 0.01154701 | 3.178075 | 0.34
30 | RB_10_4 | 2022-08-18 | 10 | 0.326 | 0.329 | 0.33 | 0.3283333 | 0.002081666 | 0.6340099 | 0.36 | 0.36 | 0.36 | 0.36 | 6.7987e-17 | 1.888528e-14 | 0.34
Additional Standards | [6 empty] | 0.3340833 | 0.01482908 | 2.552169 |  |  |  | 0.3691667 | 0.009962049 | 2.827096
prep+meas 19.08.2022
| RB_5_1 | 2022-08-19 | 5 | 0.194 | 0.195 | 0.193 | 0.194 | 0.001 | 0.5154639 | 0.19 | 0.19 | 0.2 | 0.1933333 | 0.005773503 | 2.986294
| RB_5_2 | 2022-08-19 | 5 | 0.193 | 0.193 | 0.191 | 0.1923333 | 0.001154701 | 0.6003642 | 0.19 | 0.19 | 0.19 | 0.19 | 3.39935e-17 | 1.789132e-14
| RB_5_3 | 2022-08-19 | 5 | 0.199 | 0.196 | 0.192 | 0.1956667 | 0.003511885 | 1.79483 | 0.19 | 0.19 | 0.19 | 0.19 | 3.39935e-17 | 1.789132e-14
[7 empty] | 0.194 | 0.002397916 | 1.236039 |  |  |  | 0.1911111 | 0.003333333 | 1.744186
| RB_40_1 | 2022-08-19 | 40 | 1.32 | 1.318 | 1.309 | 1.315667 | 0.005859465 | 0.4453609 | 1.57 | 1.57 | 1.57 | 1.57 | 0 | 0
| RB_40_2 | 2022-08-19 | 40 | 1.329 | 1.328 | 1.316 | 1.324333 | 0.007234178 | 0.5462506 | 1.58 | 1.58 | 1.59 | 1.583333 | 0.005773503 | 0.3646423
| RB_40_3 | 2022-08-19 | 40 | 1.373 | 1.369 | 1.359 | 1.367 | 0.007211103 | 0.527513 | 1.65 | 1.64 | 1.65 | 1.646667 | 0.005773503 | 0.3506176
[7 empty] | 1.335667 | 0.0245153 | 1.835436 |  |  |  | 1.6 | 0.03570714 | 2.231696

## 12.08.2022_MB+RB
FargeTest 12.08.2022 MB/RB
Measurement 19.08.2022 | [6 empty] | TS
No.# | Samples | Dye | Preparation | Measurement | Initial Conc. [mg/L] | Mass | 1st | 2nd | 3rd | Average | SD | SD [%]
1 | DMF400 | MB | 2022-08-12 | 2022-08-19 | 10 | 0.105 | 0.58 | 0.58 | 0.57 | 0.5766667 | 0.005773503 | 1.001185
2 | DMF500 | MB | 2022-08-12 | 2022-08-19 | 10 | 0.101 | 0.89 | 0.9 | 0.85 | 0.88 | 0.02645751 | 3.006536
3 | DMF600 | MB | 2022-08-12 | 2022-08-19 | 10 | 0.101 | 0.4 | 0.39 | 0.39 | 0.3933333 | 0.005773503 | 1.46784
4 | DMF600 | RB | 2022-08-12 | 2022-08-19 | 100 | 0.104 | 3 | 3.02 | 2.91 | 2.976667 | 0.05859465 | 1.968465
5 | JacobiSC50ubrukt | MB | 2022-08-12 | 2022-08-19 | 10 | 0.103 | 0.4 | 0.4 | 0.39 | 0.3966667 | 0.005773503 | 1.455505
6 | JacobiSC50ubrukt | RB | 2022-08-12 | 2022-08-19 | 100 | 0.102 | 2.2 | 2.21 | 2.19 | 2.2 | 0.01 | 0.4545455
7 | CabotSC40ubrukt | MB | 2022-08-12 | 2022-08-19 | 10 | 0.104 | 1.53 | 1.51 | 1.51 | 1.516667 | 0.01154701 | 0.761341
8 | CabotSC40ubrukt | RB | 2022-08-12 | 2022-08-19 | 100 | 0.103 | 2.9 | 2.91 | 2.89 | 2.9 | 0.01 | 0.3448276
9 | GACubrukt(Fibasorb) | MB | 2022-08-12 | 2022-08-19 | 10 | 0.104 | 0.56 | 0.56 | 0.54 | 0.5533333 | 0.01154701 | 2.086808
10 | GACubrukt(Fibasorb) | RB | 2022-08-12 | 2022-08-19 | 100 | 0.105 | 2.24 | 2.25 | 2.23 | 2.24 | 0.01 | 0.4464286
11 | Control | MB | 2022-08-12 | 2022-08-19 | 10 | 0 | 2.16 | 2.15 | 2.13 | 2.146667 | 0.01527525 | 0.7115801
12 | Control | RB | 2022-08-12 | 2022-08-19 | 100 | 0 | 2.98 | 2.97 | 2.95 | 2.966667 | 0.01527525 | 0.5148961
Standards MB | [15 empty] | after one week in the fridge
prep+meas 19.08.2022 |  |  |  | HL | [5 empty] | TS | [5 empty] | 2022-08-25
No. # | Standards | Prep. Date | Conc. MB [mg/L] | 1st | 2nd | 3rd | Average | SD | SD [%] | 1st | 2nd | 3rd | Average | SD | SD [%] | 1st | 2nd
1 | MB_10_1 | 2022-08-19 | 10 | 1.818 | 1.816 | 1.822 | 1.818667 | 0.00305505 | 0.167983 | 1.934 | 1.93 | 1.93 | 1.931333 | 0.002309401 | 0.1195755 | 1.827 | 1.841
2 | MB_10_2 | 2022-08-19 | 10 | 1.785 | 1.786 | 1.779 | 1.783333 | 0.003785939 | 0.2122956 | 1.89 | 1.89 | 1.88 | 1.886667 | 0.005773503 | 0.306016 | 1.758 | 1.78
3 | MB_10_3 | 2022-08-19 | 10 | 1.811 | 1.807 | 1.809 | 1.809 | 0.002 | 0.1105583 | 1.91 | 1.92 | 1.92 | 1.916667 | 0.005773503 | 0.3012262 | 1.799 | 1.816
[7 empty] | 1.803667 | 0.01603122 | 0.8888128 |  |  |  | 1.911556 | 0.02016873 | 1.055095 |  |  | 1.8035
4 | MB_7.5_1 | 2022-08-19 | 7.5 | 1.453 | 1.445 | 1.449 | 1.449 | 0.004 | 0.2760524 | 1.5 | 1.5 | 1.5 | 1.5 | 0 | 0 | 1.418 | 1.43
5 | MB_7.5_2 | 2022-08-19 | 7.5 | 1.452 | 1.454 | 1.452 | 1.452667 | 0.001154701 | 0.07948833 | 1.5 | 1.5 | 1.5 | 1.5 | 0 | 0 | 1.423 | 1.43
6 | MB_7.5_3 | 2022-08-19 | 7.5 | 1.454 | 1.447 | 1.448 | 1.449667 | 0.003785939 | 0.2611593 | 1.51 | 1.5 | 1.5 | 1.503333 | 0.005773503 | 0.3840467 | 1.426 | 1.435
[7 empty] | 1.450444 | 0.003282953 | 0.2263411 |  |  |  | 1.501111 | 0.003333333 | 0.2220577 |  |  | 1.427
7 | MB_5.0_1 | 2022-08-19 | 5 | 1.006 | 1.007 | 1.006 | 1.006333 | 0.0005773503 | 0.05737167 | 1.03 | 1.02 | 1.02 | 1.023333 | 0.005773503 | 0.5641859 | 0.967 | 0.972
8 | MB_5.0_2 | 2022-08-19 | 5 | 1.004 | 1.004 | 1.002 | 1.003333 | 0.001154701 | 0.1150864 | 1.02 | 1.02 | 1.02 | 1.02 | 0 | 0 | 0.969 | 0.73
9 | MB_5.0_3 | 2022-08-19 | 5 | 0.806 | 0.917 | 0.884 | 0.869 | 0.057 | 6.559264 | 0.92 | 0.91 | 0.9 | 0.91 | 0.01 | 1.098901 | 0.827 | 0.836
[7 empty] | 0.9595556 | 0.07366836 | 7.677342 |  |  |  | 0.9844444 | 0.0561496 | 5.703684 |  |  | 0.8835
10 | MB_2.5_1 | 2022-08-19 | 2.5 | 0.522 | 0.522 | 0.517 | 0.5203333 | 0.002886751 | 0.5547889 | 0.52 | 0.52 | 0.51 | 0.5166667 | 0.005773503 | 1.117452 | 0.478 | 0.485
11 | MB_2.5_2 | 2022-08-19 | 2.5 | 0.521 | 0.519 | 0.529 | 0.523 | 0.005291503 | 1.01176 | 0.52 | 0.53 | 0.52 | 0.5233333 | 0.005773503 | 1.103217 | 0.495 | 0.493
12 | MB_2.5_3 | 2022-08-19 | 2.5 | 0.501 | 0.503 | 0.496 | 0.5 | 0.003605551 | 0.7211103 | 0.49 | 0.49 | 0.49 | 0.49 | 0 | 0 | 0.462 | 0.464
[7 empty] | 0.5144444 | 0.01144674 | 2.225068 |  |  |  | 0.51 | 0.01581139 | 3.100272 |  |  | 0.4795
13 | MB_0.5_1 | 2022-08-19 | 0.5 | 0.102 | 0.103 | 0.104 | 0.103 | 0.001 | 0.9708738 | 0.1 | 0.1 | 0.09 | 0.09666667 | 0.005773503 | 5.972589 | 0.092 | 0.089
14 | MB_0.5_2 | 2022-08-19 | 0.5 | 0.105 | 0.103 | 0.109 | 0.1056667 | 0.00305505 | 2.891215 | 0.1 | 0.1 | 0.11 | 0.1033333 | 0.005773503 | 5.587261 | 0.096 | 0.089
15 | MB_0.5_3 | 2022-08-19 | 0.5 | 0.106 | 0.106 | 0.105 | 0.1056667 | 0.0005773503 | 0.5463883 | 0.1 | 0.09 | 0.09 | 0.09333333 | 0.005773503 | 6.185896 | 0.095 | 0.096
[7 empty] | 0.1047778 | 0.002108185 | 2.012054 |  |  |  | 0.09777778 | 0.006666667 | 6.818182 |  |  | 0.09283333
Standards RB
|  |  |  | HL | [5 empty] | TS
No. # | Standards | Prep. Date | Conc. MB [mg/L] | 1st | 2nd | 3rd | Average | SD | SD [%] | 1st | 2nd | 3rd | Average | SD | SD [%] | Meas 19.08 TS
15 | RB_100_1 | 2022-08-18 | 100 | 1.969 | 1.968 | 1.969 | 1.968667 | 0.0005773503 | 0.02932697 | 2.97 | 2.94 | 2.93 | 2.946667 | 0.02081666 | 0.7064477 | 2.9
16 | RB_100_2 | 2022-08-18 | 100 | 1.962 | 1.961 | 1.959 | 1.960667 | 0.001527525 | 0.07790846 | 2.94 | 2.93 | 2.93 | 2.933333 | 0.005773503 | 0.196824 | 2.89
17 | RB_100_3 | 2022-08-18 | 100 | 1.965 | 1.964 | 1.963 | 1.964 | 0.001 | 0.0509165 | 2.93 | 2.93 | 2.94 | 2.933333 | 0.005773503 | 0.196824 | 2.88
[7 empty] | 1.964444 | 0.003609401 |  |  |  |  | 2.937778 | 0.01301708
18 | RB_75_1 | 2022-08-18 | 75 | 1.93 | 1.929 | 1.921 | 1.926667 | 0.004932883 | 0.256032 | 2.73 | 2.8 | 2.79 | 2.773333 | 0.03785939 | 1.365122 | 2.55
19 | RB_75_2 | 2022-08-18 | 75 | 1.942 | 1.943 | 1.944 | 1.943 | 0.001 | 0.0514668 | 2.77 | 2.81 | 2.89 | 2.823333 | 0.06110101 | 2.164144 | 2.56
20 | RB_75_3 | 2022-08-18 | 75 | 1.925 | 1.922 | 1.919 | 1.922 | 0.003 | 0.1560874 | 2.87 | 2.81 | 2.8 | 2.826667 | 0.03785939 | 1.339365 | 2.55
[7 empty] | 1.930556 | 0.009988883 |  |  |  |  | 2.807778 | 0.04816061
21 | RB_50_1 | 2022-08-18 | 50 | 1.705 | 1.668 | 1.661 | 1.678 | 0.02364318 | 1.40901 | 2.13 | 2.15 | 2.07 | 2.116667 | 0.04163332 | 1.966929 | 1.81
22 | RB_50_2 | 2022-08-18 | 50 | 1.767 | 1.754 | 1.757 | 1.759333 | 0.006806859 | 0.3868999 | 2.26 | 2.2 | 2.26 | 2.24 | 0.03464102 | 1.546474 | 1.82
23 | RB_50_3 | 2022-08-18 | 50 | 1.826 | 1.832 | 1.791 | 1.816333 | 0.02214347 | 1.21913 | 2.45 | 2.42 | 2.51 | 2.46 | 0.04582576 | 1.862836 | 1.84
[7 empty] | 1.751222 | 0.06244153 |  |  |  |  | 2.272222 | 0.1547399
24 | RB_25_1 | 2022-08-18 | 25 | 1.135 | 1.055 | 0.876 | 1.022 | 0.132616 | 12.97612 | 1.12 | 1.08 | 1.02 | 1.073333 | 0.05033223 | 4.689338 | 0.91
25 | RB_25_2 | 2022-08-18 | 25 | 1.293 | 1.292 | 1.204 | 1.263 | 0.05109795 | 4.04576 | 1.52 | 1.27 | 1.28 | 1.356667 | 0.1415392 | 10.43286 | 0.9
26 | RB_25_3 | 2022-08-18 | 25 | 1.131 | 0.975 | 1.043 | 1.049667 | 0.07821338 | 7.451259 | 1.17 | 1.12 | 1.13 | 1.14 | 0.02645751 | 2.320834 | 0.9
[7 empty] | 1.111556 | 0.140084 |  |  |  |  | 1.19 | 0.1492481
27 | RB_10_1 | 2022-08-18 | 10 | 0.356 | 0.357 | 0.355 | 0.356 | 0.001 | 0.2808989 | 0.37 | 0.38 | 0.38 | 0.3766667 | 0.005773503 | 1.532788 | 0.35
28 | RB_10_2 | 2022-08-18 | 10 | 0.315 | 0.343 | 0.33 | 0.3293333 | 0.0140119 | 4.254625 | 0.37 | 0.38 | 0.38 | 0.3766667 | 0.005773503 | 1.532788 | 0.36
29 | RB_10_3 | 2022-08-18 | 10 | 0.326 | 0.321 | 0.321 | 0.3226667 | 0.002886751 | 0.8946543 | 0.35 | 0.37 | 0.37 | 0.3633333 | 0.01154701 | 3.178075 | 0.34
30 | RB_10_4 | 2022-08-18 | 10 | 0.326 | 0.329 | 0.33 | 0.3283333 | 0.002081666 | 0.6340099 | 0.36 | 0.36 | 0.36 | 0.36 | 6.7987e-17 | 1.888528e-14 | 0.34
Additional Standards | [6 empty] | 0.3340833 | 0.01482908 | 2.135882 |  |  |  | 0.3691667 | 0.009962049 | 2.189478
prep+meas 19.08.2022
| RB_5_1 | 2022-08-19 | 5 | 0.194 | 0.195 | 0.193 | 0.194 | 0.001 | 0.5154639 | 0.19 | 0.19 | 0.2 | 0.1933333 | 0.005773503 | 2.986294
| RB_5_2 | 2022-08-19 | 5 | 0.193 | 0.193 | 0.191 | 0.1923333 | 0.001154701 | 0.6003642 | 0.19 | 0.19 | 0.19 | 0.19 | 3.39935e-17 | 1.789132e-14
| RB_5_3 | 2022-08-19 | 5 | 0.199 | 0.196 | 0.192 | 0.1956667 | 0.003511885 | 1.79483 | 0.19 | 0.19 | 0.19 | 0.19 | 3.39935e-17 | 1.789132e-14
[7 empty] | 0.194 | 0.002397916 |  |  |  |  | 0.1911111 | 0.003333333
| RB_40_1 | 2022-08-19 | 40 | 1.32 | 1.318 | 1.309 | 1.315667 | 0.005859465 | 0.4453609 | 1.57 | 1.57 | 1.57 | 1.57 | 0 | 0
| RB_40_2 | 2022-08-19 | 40 | 1.329 | 1.328 | 1.316 | 1.324333 | 0.007234178 | 0.5462506 | 1.58 | 1.58 | 1.59 | 1.583333 | 0.005773503 | 0.3646423
| RB_40_3 | 2022-08-19 | 40 | 1.373 | 1.369 | 1.359 | 1.367 | 0.007211103 | 0.527513 | 1.65 | 1.64 | 1.65 | 1.646667 | 0.005773503 | 0.3506176
[7 empty] | 1.335667 | 0.0245153 |  |  |  |  | 1.6 | 0.03570714

## 18.08.2022_MB
Samples | [5 empty] | TS | [6 empty] | Calculated from Calibration |  |  |  |  | Consider Control
No. # | Name | Dye | Preparation | Measurement | Initial Conc. [mg/L] | Mass | 1st | 2nd | 3rd | Average | SD | SD [%] |  | Conc. RB [mg/L] | Mass RB [mg] | Initial Mass RB [mg] | Mass Difference [mg] |  | Sorbed Mass [mg] | RB sorbed to BC [mg/g]
1 | Biorest 600C sample 1 after stabilization | MB | 2022-08-18 | 2022-08-25 | 10 | 0.1 | 1.097 | 1.094 |  | 1.0955 | 0.00212132 | 0.1936395 |  | 4.9285297 | 0.197141188 | 0.4 | 0.202858812 |  | 0.1516144 | 1.516144
2 | Biorest 700C sample 1 | MB | 2022-08-18 | 2022-08-25 | 10 | 0.1 | 1.145 | 1.155 |  | 1.15 | 0.007071068 | 0.6148755 |  | 5.18541 | 0.2074164 | 0.4 | 0.1925836 |  | 0.1413392 | 1.413392
3 | Biorest 800C sample 1 | MB | 2022-08-18 | 2022-08-25 | 10 | 0.1 | 0.772 | 0.725 |  | 0.7485 | 0.03323402 | 4.440083 |  | 3.2929799 | 0.131719196 | 0.4 | 0.268280804 |  | 0.2170364 | 2.170364
4 | Biorest 600C - 40min sample 1 | MB | 2022-08-18 | 2022-08-25 | 10 | 0.1 | 0.485 | 0.484 |  | 0.4845 | 0.0007071068 | 0.1459457 |  | 2.0486423 | 0.081945692 | 0.4 | 0.318054308 |  | 0.2668099 | 2.668099
5 | Biorest 600C - 20min - Steam | MB | 2022-08-18 | 2022-08-25 | 10 | 0.1 | 0.788 | 0.624 |  | 0.706 | 0.1159655 | 16.42571 |  | 3.0926604 | 0.123706416 | 0.4 | 0.276293584 |  | 0.2250491 | 2.250491
6 | Biorest Prøve 1 BRLB-500-20-PR1 | MB | 2022-08-18 | 2022-08-25 | 10 | 0.1 | 0.623 | 0.791 |  | 0.707 | 0.1187939 | 16.80254 |  | 3.0973738 | 0.123894952 | 0.4 | 0.276105048 |  | 0.2248606 | 2.248606
7 | Biorest MAP no activation | MB | 2022-08-18 | 2022-08-25 | 10 | 0.1 | 1.092 | 1.084 |  | 1.088 | 0.005656854 | 0.5199315 |  | 4.8931792 | 0.195727168 | 0.4 | 0.204272832 |  | 0.1530284 | 1.530284
8 | Biorest 600C - DSC-600-Steam sample 2 | MB | 2022-08-18 | 2022-08-25 | 10 | 0.1 | 0.872 | 0.875 |  | 0.8735 | 0.00212132 | 0.2428529 |  | 3.8821549 | 0.155286196 | 0.4 | 0.244713804 |  | 0.1934694 | 1.934694
9 | Biorest 700C DSC-700-Steam sample 2 | MB | 2022-08-18 | 2022-08-25 | 10 | 0.1 | 0.859 | 0.85 |  | 0.8545 | 0.006363961 | 0.7447585 |  | 3.7926003 | 0.151704012 | 0.4 | 0.248295988 |  | 0.1970515 | 1.970515
10 | MAP Biorest | MB | 2022-08-18 | 2022-08-25 | 10 | 0.1 | 1.118 | 1.115 |  | 1.1165 | 0.00212132 | 0.1899973 |  | 5.0275111 | 0.201100444 | 0.4 | 0.198899556 |  | 0.1476551 | 1.476551
11 | MAP Retur Treverket | MB | 2022-08-18 | 2022-08-25 | 10 | 0.1 | 1.498 | 1.495 |  | 1.4965 | 0.00212132 | 0.1417521 |  | 6.8186031 | 0.272744124 | 0.4 | 0.127255876 |  | 0.07601143 | 0.7601143
12 | Control | MB | 2022-08-18 | 2022-08-25 | 10 | 0.1 | 1.908 | 1.896 | 1.895 | 1.899667 | 0.007234178 | 0.380813 |  | 8.718889 | 0.3487556 | 0.4 | 0.05124445 |  | 0 | 0
Standards MB
prep 25.08.2022 |  |  |  | TS
No. # | Standards | Prep. Date | Conc. MB [mg/L] | 1st | 2nd | 3rd | Average | SD | SD [%]
1 | MB_10_1 | 2022-08-25 | 10 | 2.156 | 2.166 | 2.155
2 | MB_10_2 | 2022-08-25 | 10 | 2.145 | 2.146 | 2.158
[7 empty] | 2.154333 | 0.007865537 | 0.365103
3 | MB_7.5_1 | 2022-08-25 | 7.5 | 1.629 | 1.637 | 1.632
[7 empty] | 1.632667 | 0.004041452 | 0.2475369
4 | MB_5.0_1 | 2022-08-25 | 5 | 1.135 | 1.137 | 1.145
5 | MB_5.0_2 | 2022-08-25 | 5 | 1.143 | 1.147 | 1.156
[7 empty] | 1.143833 | 0.007547627 | 0.6598537
6 | MB_2.5_1 | 2022-08-25 | 2.5 | 0.611 | 0.61 | 0.603
[7 empty] | 0.608 | 0.004358899 | 0.7169242
7 | MB_0.5_1 | 2022-08-25 | 0.5 | 0.115 | 0.118 | 0.114 | [5 empty] | ¦
8 | MB_0.5_2 | 2022-08-25 | 0.5 | 0.125 | 0.13 | 0.121
[7 empty] | 0.1205 | 0.006156298 | 5.108961

## 19.08.2022_RB
Samples |  | TS |  |  |  |  | ThermoScientific |  |  |  |  | Calculated from Calibration |  |  |  |  | Consider Control
No. # | Name | Dye | Preparation | Measurement | Initial Conc. [mg/L] | Mass [g] | 1st | 2nd | Average | SD | SD [%] |  | Conc. RB [mg/L] | Mass RB [mg] | Initial Mass RB [mg] | Mass Difference [mg] |  | Sorbed Mass [mg] | RB sorbed to BC [mg/g]
1 | Biorest 600C sample 1 after stabilization | RB | 2022-08-19 | 2022-08-26 | 50 | 0.1 | 1.245 | 1.217 | 1.231 | 0.01979899 | 1.608366 |  | 30.707757 | 1.22831028 | 2 | 0.77168972 |  | 0.73771734 | 7.3771734
2 | Biorest 700C sample 1 | RB | 2022-08-19 | 2022-08-26 | 50 | 0.1 | 1.46 | 1.446 | 1.453 | 0.009899495 | 0.6813142 |  | 36.312591 | 1.45250364 | 2 | 0.54749636 |  | 0.51352398 | 5.1352398
3 | Biorest 800C sample 1 | RB | 2022-08-19 | 2022-08-26 | 50 | 0.1 | 1.19 | 1.168 | 1.179 | 0.01555635 | 1.319453 |  | 29.394913 | 1.17579652 | 2 | 0.82420348 |  | 0.7902311 | 7.902311
4 | Biorest 600C - 40min sample 1 | RB | 2022-08-19 | 2022-08-26 | 50 | 0.1 | 1.328 | 1.309 | 1.3185 | 0.01343503 | 1.018963 |  | 32.9168695 | 1.31667478 | 2 | 0.68332522 |  | 0.64935284 | 6.4935284
5 | Biorest 600C - 20min - Steam | RB | 2022-08-19 | 2022-08-26 | 50 | 0.1 | 1.09 | 1.078 | 1.084 | 0.008485281 | 0.782775 |  | 26.996448 | 1.07985792 | 2 | 0.92014208 |  | 0.8861697 | 8.861697
6 | Biorest Prøve 1 BRLB-500-20-PR1 | RB | 2022-08-19 | 2022-08-26 | 50 | 0.1 | 1.461 | 1.451 | 1.456 | 0.007071068 | 0.4856503 |  | 36.388332 | 1.45553328 | 2 | 0.54446672 |  | 0.51049434 | 5.1049434
7 | Biorest MAP no activation | RB | 2022-08-19 | 2022-08-26 | 50 | 0.1 | 1.718 | 1.715 | 1.7165 | 0.00212132 | 0.1235841 |  | 42.9651755 | 1.71860702 | 2 | 0.28139298 |  | 0.2474206 | 2.474206
8 | Biorest 600C - DSC-600-Steam sample 2 | RB | 2022-08-19 | 2022-08-26 | 50 | 0.1 | 1.379 | 1.348 | 1.3635 | 0.02192031 | 1.60765 |  | 34.0529845 | 1.36211938 | 2 | 0.63788062 |  | 0.60390824 | 6.0390824
9 | Biorest 700C DSC-700-Steam sample 2 | RB | 2022-08-19 | 2022-08-26 | 50 | 0.1 | 1.383 | 1.374 | 1.3785 | 0.006363961 | 0.4616584 |  | 34.4316895 | 1.37726758 | 2 | 0.62273242 |  | 0.58876004 | 5.8876004
10 | MAP Biorest | RB | 2022-08-19 | 2022-08-26 | 50 | 0.1 | 1.817 | 1.802 | 1.8095 | 0.0106066 | 0.586162 |  | 45.3131465 | 1.81252586 | 2 | 0.18747414 |  | 0.15350176 | 1.5350176
11 | MAP Retur Treverket | RB | 2022-08-19 | 2022-08-26 | 50 | 0.1 | 1.936 | 1.934 | 1.935 | 0.001414214 | 0.07308597 |  | 48.481645 | 1.9392658 | 2 | 0.0607342 |  | 0.02676182 | 0.2676182
12 | Control | RB | 2022-08-19 | 2022-08-26 | 50 | 0 | 1.96 | 1.963 | 1.9615 | 0.00212132 | 0.1081479 |  | 49.1506905 | 1.96602762 | 2 | 0.03397238 |  | 0 | #DIV/0!
Standards RB
prep 26.08.2022 |  |  |  | TS
No. # | Standards | Prep. Date | Conc. MB [mg/L] | 1st | 2nd | Average | SD | SD [%]
1 | RB_50_1 | 2022-08-26 | 50 | 1.963 | 1.963
2 | RB_50_2 | 2022-08-26 | 50 | 1.985 | 1.987
[6 empty] | 1.9745 | 0.01330413 | 0.6737977
3 | RB_40_1 | 2022-08-26 | 40 | 1.616 | 1.614
[6 empty] | 1.615 | 0.001414214 | 0.0875674
4 | RB_25_1 | 2022-08-26 | 25 | 1.024 | 1.023
5 | TB_25_2 | 2022-08-26 | 25 | 1.026 | 1.021
[6 empty] | 1.0235 | 0.002081666 | 0.203387
6 | RB_10_1 | 2022-08-26 | 10 | 0.407 | 0.404
[6 empty] | 0.4055 | 0.00212132 | 0.523137
7 | RB_5_1 | 2022-08-26 | 5 | 0.208 | 0.205
8 | RB_5_2 | 2022-08-26 | 5 | 0.201 | 0.203
[6 empty] | 0.20425 | 0.002986079 | 1.461972

## 25.08.2022_MB
Samples | [5 empty] | TS
No. # | Name | Dye | Preparation | Measurement | Initial Conc. [mg/L] | Mass | 1st | 2nd | 3rd | Average | SD | SD [%] | Cw (mg/L) | Cs (mg/kg) | Kd (L/kg) | log Kd
1 | NRVA GAC brukt rå | MB | 2022-08-25 | 2022-09-01 | 10 | 0.1 | 0.881 | 0.876 | 0.869 | 0.8753333 | 0.006027714 | 0.6886192 | 4.1356874 | 23457.2504 | 5671.911 | 3.753729
2 | NRVA GAC brukt rå | MB | 2022-08-25 | 2022-09-01 | 10 | 0.1 | 0.836 | 0.84 | 0.839 | 0.8383333 | 0.002081666 | 0.2483101 | 3.9608735 | 24156.506 | 6098.783 | 3.785243
3 | CLAIRS SC40 brukt rå | MB | 2022-08-25 | 2022-09-01 | 10 | 0.1 | 0.553 | 0.543 | 0.545 | 0.547 | 0.005291503 | 0.9673679 | 2.5844109 | 29662.3564 | 11477.41 | 4.059844
4 | CLAIRS SC40 brukt rå | MB | 2022-08-25 | 2022-09-01 | 10 | 0.1 | 0.503 | 0.493 | 0.492 | 0.496 | 0.006082763 | 1.226363 | 2.3434512 | 30626.1952 | 13068.84 | 4.116237
5 | Oredalen PFAS GAC brukt rå | MB | 2022-08-25 | 2022-09-01 | 10 | 0.1 | 0.51 | 0.511 | 0.512 | 0.511 | 0.001 | 0.1956947 | 2.4143217 | 30342.7132 | 12567.8 | 4.099259
6 | Oredalen PFAS GAC brukt rå | MB | 2022-08-25 | 2022-09-01 | 10 | 0.1 | 0.686 | 0.687 | 0.68 | 0.6843333 | 0.003785939 | 0.5532302 | 3.2332697 | 27066.9212 | 8371.377 | 3.922797
7 | Oredalen PFAS SC40 brukt rå | MB | 2022-08-25 | 2022-09-01 | 10 | 0.1 | 0.889 | 0.889 | 0.882 | 0.8866667 | 0.004041452 | 0.4558028 | 4.189234 | 23243.064 | 5548.285 | 3.744159
8 | Oredalen PFAS SC40 brukt rå | MB | 2022-08-25 | 2022-09-01 | 10 | 0.1 | 0.974 | 0.952 | 0.948 | 0.958 | 0.014 | 1.461378 | 4.5262626 | 21894.9496 | 4837.313 | 3.684604
9 | DSL 700 Biogreen | MB | 2022-08-25 | 2022-09-01 | 10 | 0.1 | 0.015 | 0.015 | 0.017 | 0.01566667 | 0.001154701 | 7.370429 | 0.0740203 | 39703.9188 | 536392.3 | 5.729483
10 | DSL 700 Biogreen | MB | 2022-08-25 | 2022-09-01 | 10 | 0.1 | 0.011 | 0.014 | 0.014 | 0.013 | 0.001732051 | 13.32347 | 0.0614211 | 39754.3156 | 647242 | 5.811067
11 | ULS-700 Biogreen | MB | 2022-08-25 | 2022-09-01 | 10 | 0.1 | -0.005 | -0.004 | 0 | -0.003 | 0.002645751 | -88.19171 | -0.0141741 | 40056.6964 | -2826048.7 | #NUM!
12 | Control | MB | 2022-08-25 | 2022-09-01 | 10 | 0.1 | 2.115 | 2.113 | 2.087 | 2.105 | 0.0156205 | 0.7420665 | 9.9454935 | 218.026 | 21.92209 | 1.340882
Standards MB
prep 25.08.2022 |  |  |  | TS
No. # | Standards | Prep. Date | Conc. MB [mg/L] | 1st | 2nd | 3rd | Average | SD | SD [%]
1 | MB_10_1 | 2022-09-01 | 10 | 2.127 | 2.13 | 2.128 | 2.128333 | 0.001527525 | 0.07177096
2 | MB_7.5_1 | 2022-09-01 | 7.5 | 1.652 | 1.664 | 1.655 | 1.657 | 0.006244998 | 0.3768858
3 | MB_5.0_1 | 2022-09-01 | 5 | 1.129 | 0.133 | 1.113 | 0.7916667 | 0.5704782 | 72.0604
4 | MB_5.0_2 | 2022-09-01 | 5 | 1.155 | 1.153 | 1.148 | 1.152 | 0.003605551 | 0.3129819
5 | MB_5.0_3 | 2022-09-01 | 5 | 1.161 | 1.158 | 1.143 | 1.154 | 0.009643651 | 0.8356716
|  |  |  | 1.148333 | 0.8146667 | 1.134667 | 1.032556 | 0.188821 | 18.28676
6 | MB_2.5_1 | 2022-09-01 | 2.5 | 0.608 | 0.608 | 0.59 | 0.602 | 0.0103923 | 1.726296
7 | MB_0.5_1 | 2022-09-01 | 0.5 | 0.125 | 0.124 | 0.115 | 0.1213333 | 0.005507571 | 4.539206

## 26.08.2022_RB
Samples | [5 empty] | TS | Absorbance
No. # | Name | Dye | Preparation | Measurement | Initial Conc. [mg/L] | Mass (g) | 1st | 2nd | Average | SD | SD [%] | Cw (mg/L) | Mass RB (mg) | Cs (mg/kg) | Kd (L/kg) | log Kd
1 | NRVA GAC brukt rå | RB | 2022-08-26 | 2022-09-02 | 50 | 0.1 | 1.643 | 1.646 | 1.6445 | 0.00212132 | 0.1289949 | 39.4319055 | 15.7727622 | 42272.378 | 1072.035 | 3.030209
2 | NRVA GAC brukt rå | RB | 2022-08-26 | 2022-09-02 | 50 | 0.1 | 1.67 | 1.669 | 1.6695 | 0.0007071068 | 0.0423544 | 40.0493805 | 16.0197522 | 39802.478 | 993.835 | 2.997314
3 | CLAIRS SC40 brukt rå | RB | 2022-08-26 | 2022-09-02 | 50 | 0.1 | 1.447 | 1.447 | 1.447 | 0 | 0 | 34.553853 | 13.8215412 | 61784.588 | 1788.067 | 3.252384
4 | CLAIRS SC40 brukt rå | RB | 2022-08-26 | 2022-09-02 | 50 | 0.1 | 1.187 | 1.186 | 1.1865 | 0.0007071068 | 0.05959602 | 28.1197635 | 11.2479054 | 87520.946 | 3112.435 | 3.4931
5 | Oredalen PFAS GAC brukt rå | RB | 2022-08-26 | 2022-09-02 | 50 | 0.1 | 1.002 | 1.002 | 1.002 | 0 | 0 | 23.562798 | 9.4251192 | 105748.808 | 4487.956 | 3.652049
6 | Oredalen PFAS GAC brukt rå | RB | 2022-08-26 | 2022-09-02 | 50 | 0.1 | 1.086 | 1.085 | 1.0855 | 0.0007071068 | 0.06514111 | 25.6251645 | 10.2500658 | 97499.342 | 3804.828 | 3.580335
7 | Oredalen PFAS SC40 brukt rå | RB | 2022-08-26 | 2022-09-02 | 50 | 0.1 | 1.474 | 1.476 | 1.475 | 0.001414214 | 0.09587889 | 35.245425 | 14.09817 | 59018.3 | 1674.495 | 3.223884
8 | Oredalen PFAS SC40 brukt rå | RB | 2022-08-26 | 2022-09-02 | 50 | 0.1 | 1.797 | 1.798 | 1.7975 | 0.0007071068 | 0.03933835 | 43.2108525 | 17.284341 | 27156.59 | 628.4669 | 2.798282
9 | DSL 700 Biogreen | RB | 2022-08-26 | 2022-09-02 | 50 | 0.1 | 1.016 | 1.013 | 1.0145 | 0.00212132 | 0.2091001 | 23.8715355 | 9.5486142 | 104513.858 | 4378.179 | 3.641294
10 | DSL 700 Biogreen | RB | 2022-08-26 | 2022-09-02 | 50 | 0.1 | 0.619 | 0.62 | 0.6195 | 0.0007071068 | 0.1141415 | 14.1154305 | 5.6461722 | 143538.278 | 10168.89 | 4.007274
11 | ULS-700 Biogreen | RB | 2022-08-26 | 2022-09-02 | 50 | 0.1 | 0.129 | 0.129 | 0.129 | 0 | 0 | 2.000571 | 0.8002284 | 191997.716 | 95971.46 | 4.982142
12 | Control | RB | 2022-08-26 | 2022-09-02 | 50 | 0 | 1.981 | 1.983 | 1.982 | 0.001414214 | 0.07135285 | 47.767818 | 19.1071272 | 8928.728 | 186.9193 | 2.271654
Standards RB
prep 02.09.2022 |  |  |  | TS
No. # | Standards | Prep. Date | Conc. MB [mg/L] | 1st | 2nd | Average | SD | SD [%]
1 | RB_10_1 | 2022-09-02 | 50 | 2.032 | 2.032 | 2.032 | 0 | 0
2 | RB_36,25_1 | 2022-09-02 | 36.25 | 1.572 | 1.574 | 1.573 | 0.001414214 | 0.0899055
3 | RB_22,5_1 | 2022-09-02 | 22.5 | 0.934 | 0.933 | 0.9335 | 0.0007071068 | 0.07574791
4 | RB_22,5_2 | 2022-09-02 | 22.5 | 0.984 | 0.982 | 0.983 | 0.001414214 | 0.1438671
5 | RB_22,5_3 | 2022-09-02 | 22.5 | 0.947 | 0.948 | 0.9475 | 0.0007071068 | 0.07462868
average |  | 2022-09-02 | 22.5 | 0.955 | 0.9543333 | 0.9546667 | 0.0004714045 | 0.04937897
6 | RB_13,75_1 | 2022-09-02 | 13.75 | 0.601 | 0.603 | 0.602 | 0.001414214 | 0.2349192
7 | RB_5_1 | 2022-09-02 | 5 | 0.239 | 0.242 | 0.2405 | 0.00212132 | 0.8820459

## LifetimeTestRB-Std.
Test Lifetime calibration standards
Testing RB standards from 11.08.2022 after one week in dark storage
Measurement | 2022-08-18 |  | Meas. 18.08.2022
Standards | Concentration [mg/L] | Preparation Date | HachLange | ThermoScientific
RB_100 | 100 | 2022-08-11 | 1.913 | 2.933
RB_10 | 10 | 2022-08-11 | 0.301 | 0.334
RB_50 | 50 | 2022-08-11 | 1.385 | 1.792
Meas. 11.08.2022
Standards | Concentration [mg/L] | Preparation Date | HachLange | ThermoScientific
RB_100 | 100 | 2022-08-11 | 1.96 | 2.966
RB_50 | 50 | 2022-08-11 | 1.507 | 1.959
RB_10 | 10 | 2022-08-11 | 0.377 | 0.405
Blk | 0 | 2022-08-11 | 0 | 0
Comments
Comparable observations in both instruments
Offset of calibration curves after one week of storage in dark closet
Increased correlation factor after 1 week storage
Major change in RB_Std with 50 mg/L